## Zacienienie
| EIT_90 |  |  |  |  | EIT_91 |  |  |  |  | _8 |  |  |  |  | _25
| 16-10-2018/12:45 |  |  |  |  | 16-10-2018/12:46 |  |  |  |  | 16-10-2018/13:08 |  |  |  |  | 16-10-2018/13:40
temp | 26.9 | η | 0.1414179 |  |  | 26.9 | η | 0.1216418 |  |  | 52.3 | T = 52.3 °C |  |  |  | 19.5 | T = 19.5 °C
| 0.02563 |  |  |  |  | 0.02563 |  |  |  |  | 0.02563 |  |  |  |  | 0.02563
| 1060.9 |  | P | Pmax | Eff [%] | 1059.7 |  | P | Pmax | Eff [%] | 1036.3 |  | P | Pmax |  | 1046.1 |  | P | Pmax
| -0.3963385 | 8.08780611 | -3.205509 | 0 |  | -0.39817341 | 6.94949102 | -2.767103 | 0 |  | -0.3963385 | 8.21252373 | -3.254939 | 0 |  | -0.39511524 | 8.05243388 | -3.181639 | 0
| -0.38410583 | 8.08140252 | -3.104114 | 0 |  | -0.3853291 | 6.94705155 | -2.676901 | 0 |  | -0.3945036 | 8.21008426 | -3.238908 | 0 |  | -0.3816593 | 8.05090921 | -3.072704 | 0
| -0.36759173 | 8.07804825 | -2.969424 | 0 |  | -0.3651452 | 6.95010088 | -2.537796 | 0 |  | -0.3798244 | 8.21435333 | -3.120012 | 0 |  | -0.3706499 | 8.05151908 | -2.984295 | 0
| -0.35719396 | 8.08109758 | -2.886519 | 0 |  | -0.35352416 | 6.94827128 | -2.456382 | 0 |  | -0.37126153 | 8.20429054 | -3.045937 | 0 |  | -0.35902886 | 8.05304374 | -2.891275 | 0
| -0.34740783 | 8.07743839 | -2.806165 | 0 |  | -0.34740783 | 6.94705155 | -2.41346 | 0 |  | -0.35902886 | 8.20916947 | -2.947329 | 0 |  | -0.34863109 | 8.04938454 | -2.806266 | 0
| -0.33701006 | 8.08231731 | -2.723822 | 0 |  | -0.33762169 | 6.94217262 | -2.343828 | 0 |  | -0.35107763 | 8.2030708 | -2.879915 | 0 |  | -0.33578679 | 8.04938454 | -2.702877 | 0
| -0.32722392 | 8.07774332 | -2.643231 | 0 |  | -0.32967045 | 6.94339236 | -2.289031 | 0 |  | -0.33639842 | 8.20794973 | -2.761141 | 0 |  | -0.32355412 | 8.04206615 | -2.602044 | 0
| -0.31743778 | 8.07682852 | -2.563891 | 0 |  | -0.31682615 | 6.94979595 | -2.201877 | 0 |  | -0.32783555 | 8.20215601 | -2.688958 | 0 |  | -0.31437962 | 8.04206615 | -2.528262 | 0
| -0.30765165 | 8.07499892 | -2.484287 | 0 |  | -0.30398185 | 6.93973316 | -2.109553 | 0 |  | -0.31315635 | 8.2030708 | -2.568844 | 0 |  | -0.30704001 | 8.04938454 | -2.471483 | 0
| -0.29297244 | 8.07713345 | -2.366377 | 0 |  | -0.29419571 | 6.94400222 | -2.042896 | 0 |  | -0.30581675 | 8.20246094 | -2.50845 | 0 |  | -0.29480734 | 8.04145629 | -2.37068 | 0
| -0.28440958 | 8.07926798 | -2.297821 | 0 |  | -0.28440958 | 6.93973316 | -1.973727 | 0 |  | -0.28991428 | 8.20154614 | -2.377745 | 0 |  | -0.28196304 | 8.04389575 | -2.268081 | 0
| -0.27401181 | 8.07957292 | -2.213898 | 0 |  | -0.27095364 | 6.94339236 | -1.881337 | 0 |  | -0.28196304 | 8.20185107 | -2.312619 | 0 |  | -0.27523507 | 8.03901682 | -2.212619 | 0
| -0.2666722 | 8.07103479 | -2.152321 | 0 |  | -0.26606057 | 6.94003809 | -1.84647 | 0 |  | -0.26789547 | 8.2039856 | -2.197811 | 0 |  | -0.26544894 | 8.04420068 | -2.135325 | 0
| -0.25505117 | 8.07225452 | -2.058838 | 0 |  | -0.25260463 | 6.93851343 | -1.752701 | 0 |  | -0.2630024 | 8.19605734 | -2.155583 | 0 |  | -0.25260463 | 8.04145629 | -2.031309 | 0
| -0.24404176 | 8.07530385 | -1.970711 | 0 |  | -0.24220686 | 6.93942823 | -1.680777 | 0 |  | -0.251993 | 8.20246094 | -2.066963 | 0 |  | -0.24220686 | 8.03718722 | -1.946662 | 0
| -0.2354789 | 8.07560879 | -1.901635 | 0 |  | -0.233644 | 6.93515916 | -1.620358 | 0 |  | -0.2409836 | 8.19636228 | -1.975189 | 0 |  | -0.23792543 | 8.04054149 | -1.913049 | 0
| -0.22691603 | 8.07286439 | -1.831862 | 0 |  | -0.22202296 | 6.93851343 | -1.540509 | 0 |  | -0.23119746 | 8.19392281 | -1.894414 | 0 |  | -0.22324623 | 8.03718722 | -1.794272 | 0
| -0.21529499 | 8.06829039 | -1.737062 | 0 |  | -0.21162519 | 6.93607396 | -1.467848 | 0 |  | -0.21835316 | 8.19758201 | -1.789968 | 0 |  | -0.20917866 | 8.03596749 | -1.680953 | 0
| -0.20489722 | 8.07408412 | -1.654357 | 0 |  | -0.20061579 | 6.9345493 | -1.39118 | 0 |  | -0.20428559 | 8.19453268 | -1.674025 | 0 |  | -0.19816925 | 8.03474776 | -1.59224 | 0
| -0.19327618 | 8.07377919 | -1.560469 | 0 |  | -0.19021802 | 6.93851343 | -1.31983 | 0 |  | -0.19449945 | 8.18934882 | -1.592824 | 0 |  | -0.19082965 | 8.03566256 | -1.533443 | 0
| -0.18226678 | 8.07042493 | -1.47097 | 0 |  | -0.18471332 | 6.93485423 | -1.28096 | 0 |  | -0.19144128 | 8.19453268 | -1.568772 | 0 |  | -0.18287841 | 8.03291816 | -1.469047 | 0
| -0.17553881 | 8.06768053 | -1.416191 | 0 |  | -0.17248065 | 6.93698876 | -1.196496 | 0 |  | -0.18410168 | 8.19422775 | -1.508571 | 0 |  | -0.17186901 | 8.02529483 | -1.379299 | 0
| -0.15841308 | 8.07042493 | -1.278461 | 0 |  | -0.15963634 | 6.9363789 | -1.107298 | 0 |  | -0.16758758 | 8.18629949 | -1.371922 | 0 |  | -0.15780144 | 8.03444283 | -1.267847 | 0
| -0.14495714 | 8.06737559 | -1.169424 | 0 |  | -0.14495714 | 6.92967037 | -1.004505 | 0 |  | -0.15841308 | 8.19148335 | -1.297638 | 0 |  | -0.14556877 | 8.03169843 | -1.169164 | 0
| -0.14495714 | 8.06829039 | -1.169556 | 0 |  | -0.1333361 | 6.92936544 | -0.9239346 | 0 |  | -0.14801531 | 8.18629949 | -1.211698 | 0 |  | -0.13211283 | 8.02742936 | -1.060526 | 0
| -0.1259965 | 8.06249667 | -1.015846 | 0 |  | -0.1241616 | 6.93515916 | -0.8610805 | 0 |  | -0.1370059 | 8.19392281 | -1.122616 | 0 |  | -0.12354997 | 8.02895403 | -0.991977 | 0
| -0.11192893 | 8.06615586 | -0.9028362 | 0 |  | -0.11621036 | 6.9318049 | -0.8055475 | 0 |  | -0.13027793 | 8.19056855 | -1.06705 | 0 |  | -0.11009403 | 8.0304787 | -0.8841078 | 0
| -0.10336606 | 8.06768053 | -0.8339243 | 0 |  | -0.10336606 | 6.93302463 | -0.7166394 | 0 |  | -0.1131522 | 8.18507975 | -0.9261598 | 0 |  | -0.10091953 | 8.03108856 | -0.8104937 | 0
| -0.09480319 | 8.06219173 | -0.7643215 | 0 |  | -0.09113339 | 6.9318049 | -0.6317189 | 0 |  | -0.10030789 | 8.18873895 | -0.8213951 | 0 |  | -0.08991012 | 8.02651457 | -0.7216649 | 0
| -0.08501706 | 8.06341147 | -0.6855275 | 0 |  | -0.08134725 | 6.9308901 | -0.5638088 | 0 |  | -0.09357992 | 8.18812908 | -0.7662445 | 0 |  | -0.08379379 | 8.03108856 | -0.6729553 | 0
| -0.07523092 | 8.0628016 | -0.606572 | 0 |  | -0.07278439 | 6.92967037 | -0.5043718 | 0 |  | -0.08624032 | 8.18599455 | -0.7059628 | 0 |  | -0.06972622 | 8.0286491 | -0.5598074 | 0
| -0.06360988 | 8.0646312 | -0.5129902 | 0 |  | -0.06238662 | 6.93119503 | -0.4324138 | 0 |  | -0.07278439 | 8.18568962 | -0.5957904 | 0 |  | -0.06177498 | 8.02712443 | -0.4958755 | 0
| -0.05443538 | 8.06341147 | -0.4389349 | 0 |  | -0.05260048 | 6.92936544 | -0.3644879 | 0 |  | -0.05994008 | 8.18599455 | -0.4906692 | 0 |  | -0.05015395 | 8.0259047 | -0.4025308 | 0
| -0.04342598 | 8.060972 | -0.3500556 | 0 |  | -0.04220271 | 6.9308901 | -0.2925023 | 0 |  | -0.05137721 | 8.17989589 | -0.4202602 | 0 |  | -0.04036781 | 8.0286491 | -0.324099 | 0
| -0.03302821 | 8.05761774 | -0.2661287 | 0 |  | -0.02813514 | 6.9290605 | -0.1949501 | 0 |  | -0.03853291 | 8.18081069 | -0.3152304 | 0 |  | -0.03119331 | 8.02163564 | -0.2502214 | 0
| -0.01896064 | 8.0600572 | -0.1528238 | 0 |  | -0.02324207 | 6.92753584 | -0.1610103 | 0 |  | -0.02324207 | 8.18782415 | -0.190302 | 0 |  | -0.02140717 | 8.0222455 | -0.1717336 | 0
| -0.01162104 | 8.05883747 | -0.09365207 | 0 |  | -0.0073396 | 6.92570624 | -0.05083191 | 0 |  | -0.02263044 | 8.17837123 | -0.1850801 | 0 |  | -0.00611633 | 8.02834416 | -0.049104 | 0
ISC | -0.00122327 | 8.05975227 | -0.009859253 | 0 | ISC | 0.00244653 | 6.92784077 | 0.01694917 | 0 |  | -0.00978614 | 8.17745643 | -0.08002573 | 0 | ISC | 0.0036698 | 8.02163564 | 0.0294378 | 0
| 0.00856287 | 8.05975227 | 0.06901461 | 0 |  | 0.00978614 | 6.92448651 | 0.06776399 | 0 | ISC | 0.00061163 | 8.17837123 | 0.005002137 | 0 |  | 0.0146792 | 8.02438003 | 0.1177915 | 0
| 0.01773737 | 8.06249667 | 0.1430075 | 0 |  | 0.01957227 | 6.92875557 | 0.1356115 | 0 |  | 0.01406757 | 8.17837123 | 0.1150498 | 0 |  | 0.02018391 | 8.0240751 | 0.1619572 | 0
| 0.02997004 | 8.05761774 | 0.2414871 | 0 |  | 0.03119331 | 6.92174211 | 0.215912 | 0 |  | 0.02201881 | 8.17928603 | 0.1800981 | 0 |  | 0.03302821 | 8.01736657 | 0.2647993 | 0
| 0.03914454 | 8.05853254 | 0.3154475 | 0 |  | 0.04281434 | 6.92387664 | 0.2964412 | 0 |  | 0.03547474 | 8.1762367 | 0.2900499 | 0 |  | 0.03853291 | 8.02346524 | 0.3091675 | 0
| 0.04709578 | 8.05853254 | 0.3795229 | 0 |  | 0.05565865 | 6.92509637 | 0.3854415 | 0 |  | 0.04097944 | 8.1744071 | 0.3349826 | 0 |  | 0.05198885 | 8.02011097 | 0.4169563 | 0
| 0.06911458 | 8.05761774 | 0.5568989 | 0 |  | 0.06422152 | 6.9263161 | 0.4448185 | 0 |  | 0.05260048 | 8.17196763 | 0.4298494 | 0 |  | 0.06422152 | 8.01797644 | 0.5149266 | 0
| 0.07890072 | 8.05304374 | 0.6353909 | 0 |  | 0.07706582 | 6.9281457 | 0.5339232 | 0 |  | 0.06116335 | 8.17959096 | 0.5002912 | 0 |  | 0.07461929 | 8.0240751 | 0.5987508 | 0
| 0.08318216 | 8.05426347 | 0.669971 | 0 |  | 0.08624032 | 6.91747305 | 0.5965651 | 0 |  | 0.07278439 | 8.1753219 | 0.5950358 | 0 |  | 0.08746359 | 8.02255044 | 0.7016811 | 0
| 0.09419156 | 8.04968948 | 0.7582128 | 0 |  | 0.09786136 | 6.92204704 | 0.6774009 | 0 |  | 0.08746359 | 8.1753219 | 0.715043 | 0 |  | 0.10153116 | 8.02102577 | 0.8143841 | 0
| 0.10214279 | 8.05487334 | 0.8227472 | 0 |  | 0.10825913 | 6.92448651 | 0.7496389 | 0 |  | 0.09541483 | 8.17135777 | 0.7796687 | 0 |  | 0.10642423 | 8.01645177 | 0.8531447 | 0
| 0.11254056 | 8.05334867 | 0.9063284 | 0 |  | 0.11743363 | 6.9263161 | 0.8133824 | 0 |  | 0.11621036 | 8.17471203 | 0.9499862 | 0 |  | 0.11988016 | 8.01614684 | 0.960977 | 0
| 0.1278314 | 8.04877468 | 1.028886 | 0 |  | 0.13211283 | 6.92235198 | 0.9145315 | 0 |  | 0.12354997 | 8.1680035 | 1.009157 | 0 |  | 0.12844303 | 8.01523204 | 1.029501 | 0
| 0.13945244 | 8.05182401 | 1.122847 | 0 |  | 0.14189897 | 6.91838785 | 0.9817121 | 0 |  | 0.12905467 | 8.16830844 | 1.054158 | 0 |  | 0.14740367 | 8.01889124 | 1.182014 | 0
| 0.14862694 | 8.04846975 | 1.196219 | 0 |  | 0.14862694 | 6.91838785 | 1.028259 | 0 |  | 0.14006407 | 8.16922324 | 1.144215 | 0 |  | 0.15107347 | 8.01553698 | 1.210935 | 0
| 0.15718981 | 8.04816481 | 1.265089 | 0 |  | 0.16147124 | 6.91808291 | 1.117071 | 0 |  | 0.15229674 | 8.1670887 | 1.243821 | 0 |  | 0.15902471 | 8.01523204 | 1.27462 | 0
| 0.17064575 | 8.05060428 | 1.373801 | 0 |  | 0.17186901 | 6.91686318 | 1.188794 | 0 |  | 0.16269451 | 8.16342951 | 1.328145 | 0 |  | 0.17064575 | 8.00791365 | 1.366516 | 0
| 0.18104351 | 8.04816481 | 1.457068 | 0 |  | 0.18165515 | 6.91533851 | 1.256207 | 0 |  | 0.17492718 | 8.15855058 | 1.427152 | 0 |  | 0.18226678 | 8.00974325 | 1.45991 | 0
| 0.19205292 | 8.04420068 | 1.544912 | 0 |  | 0.19388782 | 6.92021744 | 1.341746 | 0 |  | 0.17920861 | 8.16007524 | 1.462356 | 0 |  | 0.18715985 | 8.01157285 | 1.499445 | 0
| 0.20061579 | 8.04420068 | 1.613794 | 0 |  | 0.20245069 | 6.91106945 | 1.399151 | 0 |  | 0.18899475 | 8.15855058 | 1.541923 | 0 |  | 0.20000415 | 8.01065805 | 1.602165 | 0
| 0.20856702 | 8.04237108 | 1.677373 | 0 |  | 0.21284846 | 6.90954479 | 1.470686 | 0 |  | 0.20245069 | 8.15397658 | 1.650778 | 0 |  | 0.21529499 | 8.00516925 | 1.723473 | 0
| 0.21896479 | 8.04511548 | 1.761597 | 0 |  | 0.22324623 | 6.91350892 | 1.543415 | 0 |  | 0.21223682 | 8.15397658 | 1.730574 | 0 |  | 0.22813929 | 8.00303472 | 1.825807 | 0
| 0.23303236 | 8.04084642 | 1.873777 | 0 |  | 0.22997419 | 6.91381385 | 1.589999 | 0 |  | 0.22446949 | 8.14970752 | 1.829361 | 0 |  | 0.22752766 | 8.00516925 | 1.821397 | 0
| 0.23792543 | 8.03474776 | 1.911671 | 0 |  | 0.24526503 | 6.90710532 | 1.694071 | 0 |  | 0.22997419 | 8.14452366 | 1.87303 | 0 |  | 0.24343013 | 7.99815579 | 1.946992 | 0
| 0.2501581 | 8.04298095 | 2.012017 | 0 |  | 0.25076973 | 6.90802012 | 1.732322 | 0 |  | 0.24893483 | 8.14482859 | 2.027532 | 0 |  | 0.24954647 | 7.99846072 | 1.995988 | 0
| 0.26055587 | 8.03505269 | 2.09358 | 0 |  | 0.2611675 | 6.90619052 | 1.803673 | 0 |  | 0.24954647 | 8.13507073 | 2.030078 | 0 |  | 0.2685071 | 8.00120512 | 2.14838 | 0
| 0.26973037 | 8.03322309 | 2.166804 | 0 |  | 0.27523507 | 6.89978693 | 1.899063 | 0 |  | 0.2648373 | 8.13720526 | 2.155035 | 0 |  | 0.27217691 | 7.99907059 | 2.177162 | 0
| 0.28563284 | 8.0277343 | 2.292985 | 0 |  | 0.28440958 | 6.90192146 | 1.962973 | 0 |  | 0.270342 | 8.13354607 | 2.198839 | 0 |  | 0.28624448 | 7.99327686 | 2.288031 | 0
| 0.29480734 | 8.0277343 | 2.366635 | 0 |  | 0.29970041 | 6.89734746 | 2.067138 | 0 |  | 0.28073977 | 8.12470301 | 2.280927 | 0 |  | 0.29419571 | 7.9935818 | 2.351677 | 0
| 0.30704001 | 8.02377017 | 2.463618 | 0 |  | 0.30948655 | 6.8967376 | 2.134448 | 0 |  | 0.29480734 | 8.11585995 | 2.392615 | 0 |  | 0.30214695 | 7.98656834 | 2.413117 | 0
| 0.31499125 | 8.02377017 | 2.527417 | 0 |  | 0.31866105 | 6.8921636 | 2.196264 | 0 |  | 0.30214695 | 8.10640703 | 2.449326 | 0 |  | 0.31743778 | 7.97833514 | 2.532625 | 0
| 0.32355412 | 8.01462218 | 2.593164 | 0 |  | 0.32477739 | 6.88576001 | 2.236339 | 0 |  | 0.30581675 | 8.11159089 | 2.48066 | 0 |  | 0.32905882 | 7.97833514 | 2.625342 | 0
| 0.33334025 | 8.01309751 | 2.671088 | 0 |  | 0.33762169 | 6.87905148 | 2.322517 | 0 |  | 0.31927268 | 8.09481957 | 2.584455 | 0 |  | 0.33823332 | 7.97345621 | 2.696889 | 0
| 0.34679619 | 8.00791365 | 2.777114 | 0 |  | 0.34924273 | 6.87844162 | 2.402246 | 0 |  | 0.33272862 | 8.08292718 | 2.689421 | 0 |  | 0.34496129 | 7.96217369 | 2.746642 | 0
| 0.34985436 | 8.00303472 | 2.799897 | 0 |  | 0.35535906 | 6.87356269 | 2.442583 | 0 |  | 0.33456352 | 8.07408412 | 2.701294 | 0 |  | 0.35535906 | 7.96552795 | 2.830623 | 0
| 0.3614754 | 7.99480153 | 2.889924 | 0 |  | 0.36269866 | 6.86959856 | 2.491594 | 0 |  | 0.34863109 | 8.06676573 | 2.812325 | 0 |  | 0.368815 | 7.95546516 | 2.934095 | 0
| 0.36636846 | 7.99205713 | 2.928038 | 0 |  | 0.3724848 | 6.86136536 | 2.555754 | 0 |  | 0.35597069 | 8.05029934 | 2.865671 | 0 |  | 0.37737787 | 7.94784184 | 2.99934 | 0
| 0.37921277 | 7.98565354 | 3.028262 | 0 |  | 0.3853291 | 6.85740123 | 2.642356 | 0 |  | 0.3614754 | 8.03322309 | 2.903813 | 0 |  | 0.38777564 | 7.94113331 | 3.079378 | 0
| 0.38594074 | 7.97467595 | 3.077752 | 0 |  | 0.39389197 | 6.84855818 | 2.697592 | 0 |  | 0.36820336 | 8.02255044 | 2.95393 | 0 |  | 0.38838727 | 7.93869385 | 3.083288 | 0
| 0.3963385 | 7.96583289 | 3.157166 | 0 |  | 0.40306647 | 6.84215458 | 2.757843 | 0 |  | 0.37737787 | 7.99998539 | 3.019017 | 0 |  | 0.40184321 | 7.92253239 | 3.183616 | 0
| 0.40734791 | 7.96034409 | 3.24263 | 0 |  | 0.41285261 | 6.82782273 | 2.818884 | 0 |  | 0.38104767 | 7.98107954 | 3.041172 | 0 |  | 0.40490137 | 7.91643373 | 3.205375 | 0
| 0.41407588 | 7.94692704 | 3.290631 | 0 |  | 0.41835731 | 6.81288101 | 2.850219 | 0 |  | 0.39328034 | 7.9557701 | 3.128848 | 0 |  | 0.42080384 | 7.90484628 | 3.32639 | 0
| 0.42569691 | 7.93381492 | 3.3774 | 0 |  | 0.42936671 | 6.80403795 | 2.921427 | 0 |  | 0.3945036 | 7.93564452 | 3.13064 | 0 |  | 0.42508528 | 7.89356375 | 3.355438 | 0
| 0.43242488 | 7.91490907 | 3.422604 | 0 |  | 0.43670632 | 6.79123076 | 2.965773 | 0 |  | 0.39939667 | 7.91124987 | 3.159727 | 0 |  | 0.43303651 | 7.88167136 | 3.413051 | 0
| 0.43854122 | 7.90423641 | 3.466333 | 0 |  | 0.44343428 | 6.77476438 | 3.004163 | 0 |  | 0.40551301 | 7.88777003 | 3.198593 | 0 |  | 0.43854122 | 7.86246058 | 3.448013 | 0
| 0.44710408 | 7.88929469 | 3.527336 | 0 |  | 0.45077389 | 6.75311413 | 3.044128 | 0 |  | 0.41224098 | 7.85971618 | 3.240097 | 0 |  | 0.45077389 | 7.8441646 | 3.535945 | 0
| 0.44893899 | 7.86185072 | 3.529491 | 0 |  | 0.45260879 | 6.73939214 | 3.050308 | 0 |  | 0.41713404 | 7.82312422 | 3.263291 | 0 |  | 0.45199715 | 7.82647848 | 3.537546 | 0
| 0.45750185 | 7.84873859 | 3.590812 | 0 |  | 0.46361819 | 6.71957149 | 3.115316 | 0 |  | 0.41958058 | 7.79568024 | 3.270916 | 0 |  | 0.45994839 | 7.80208384 | 3.588556 | 0
| 0.46422982 | 7.8090973 | 3.625216 | 0 |  | 0.46912289 | 6.68999299 | 3.138429 | 0 |  | 0.42508528 | 7.76061294 | 3.298922 | 0 |  | 0.46973452 | 7.78256812 | 3.655741 | 0
| 0.46851126 | 7.78165332 | 3.645792 | 0 |  | 0.47707413 | 6.64730236 | 3.171256 | 0 |  | 0.42692018 | 7.72798511 | 3.299233 | 0 |  | 0.47156942 | 7.75695375 | 3.657942 | 0
| 0.47768576 | 7.74414656 | 3.699269 | 0 |  | 0.48502536 | 6.62443238 | 3.213018 | 0 |  | 0.43242488 | 7.6929178 | 3.326609 | 0 |  | 0.47890903 | 7.71487298 | 3.694722 | 0
| 0.47707413 | 7.71731245 | 3.68173 | 0 |  | 0.48808353 | 6.58418122 | 3.21363 | 0 |  | 0.43731795 | 7.6615097 | 3.350516 | 0 |  | 0.47890903 | 7.68651421 | 3.681141 | 0
| 0.48502536 | 7.68437968 | 3.727119 | 0 |  | 0.48869516 | 6.55734711 | 3.204544 | 0 |  | 0.43915285 | 7.6227832 | 3.347567 | 0 |  | 0.49236496 | 7.65449624 | 3.768806 | 0
| 0.4911417 | 7.65388637 | 3.759143 | 0 |  | 0.4948115 | 6.52563407 | 3.228959 | 0 |  | 0.44710408 | 7.56149166 | 3.380774 | 0 |  | 0.49725803 | 7.6255276 | 3.791855 | 0
| 0.49358823 | 7.61546481 | 3.758904 | 0 |  | 0.5021511 | 6.48599277 | 3.256948 | 3.256948 |  | 0.45138552 | 7.52642436 | 3.397319 | 3.397319 |  | 0.50092783 | 7.58985043 | 3.801967 | 0
| 0.5003162 | 7.57795804 | 3.791375 | 3.791375 |  | 0.49909293 | 6.44879094 | 3.218546 | 0 |  | 0.45077389 | 7.48525839 | 3.374159 | 0 |  | 0.49970457 | 7.5544782 | 3.775007 | 0
| 0.49970457 | 7.54228088 | 3.768912 | 0 |  | 0.50459763 | 6.40732005 | 3.233119 | 0 |  | 0.45199715 | 7.44134803 | 3.363468 | 0 |  | 0.50520927 | 7.52367996 | 3.801033 | 0
| 0.50276273 | 7.50233464 | 3.771894 | 0 |  | 0.5076558 | 6.37286261 | 3.235221 | 0 |  | 0.45383205 | 7.39804754 | 3.357471 | 0 |  | 0.503986 | 7.47824493 | 3.768931 | 0
| 0.5058209 | 7.46818214 | 3.777563 | 0 |  | 0.5113256 | 6.34053971 | 3.24208 | 0 |  | 0.45322042 | 7.35413718 | 3.333045 | 0 |  | 0.5113256 | 7.43799377 | 3.803237 | 0
| 0.503986 | 7.42579645 | 3.742497 | 0 |  | 0.51560704 | 6.29297015 | 3.2447 | 0 |  | 0.45933675 | 7.31266628 | 3.358976 | 0 |  | 0.51438377 | 7.40536593 | 3.8092 | 3.8092
| 0.5131605 | 7.38341075 | 3.788875 | 0 |  | 0.51744194 | 6.24784006 | 3.232894 | 0 |  | 0.46056002 | 7.26936579 | 3.347979 | 0 |  | 0.51560704 | 7.36054077 | 3.795147 | 0
| 0.51560704 | 7.34681879 | 3.788071 | 0 |  | 0.5205001 | 6.20972343 | 3.232162 | 0 |  | 0.46361819 | 7.22576036 | 3.349994 | 0 |  | 0.5168303 | 7.32364387 | 3.785081 | 0
| 0.5168303 | 7.29559003 | 3.770582 | 0 |  | 0.52111174 | 6.16184894 | 3.211012 | 0 |  | 0.46667636 | 7.18306974 | 3.352169 | 0 |  | 0.522335 | 7.27820885 | 3.801663 | 0
| 0.51988847 | 7.25320434 | 3.770857 | 0 |  | 0.52172337 | 6.12068297 | 3.193303 | 0 |  | 0.46912289 | 7.13976924 | 3.349429 | 0 |  | 0.52478154 | 7.23521329 | 3.796906 | 0
| 0.51927684 | 7.20471998 | 3.741244 | 0 |  | 0.52478154 | 6.07494302 | 3.188018 | 0 |  | 0.46361819 | 7.08671089 | 3.285528 | 0 |  | 0.52722807 | 7.18886346 | 3.790171 | 0
| 0.52416991 | 7.16599349 | 3.756198 | 0 |  | 0.52661644 | 6.02889813 | 3.174917 | 0 |  | 0.47034616 | 7.04798439 | 3.314992 | 0 |  | 0.522335 | 7.15166163 | 3.735563 | 0
| 0.52416991 | 7.1144598 | 3.729186 | 0 |  | 0.52722807 | 5.9852927 | 3.155614 | 0 |  | 0.47646249 | 7.0046839 | 3.337469 | 0 |  | 0.53273277 | 7.1126302 | 3.789131 | 0
| 0.52967461 | 7.07237904 | 3.74606 | 0 |  | 0.52906297 | 5.94077247 | 3.143043 | 0 |  | 0.46545309 | 6.95985874 | 3.239488 | 0 |  | 0.52967461 | 7.06353598 | 3.741376 | 0
| 0.53089787 | 7.02938348 | 3.731885 | 0 |  | 0.53273277 | 5.89655718 | 3.141289 | 0 |  | 0.47523923 | 6.91716811 | 3.28731 | 0 |  | 0.53395604 | 7.01566149 | 3.746055 | 0
| 0.53212114 | 6.95863901 | 3.702839 | 0 |  | 0.53395604 | 5.84593829 | 3.121474 | 0 |  | 0.47768576 | 6.86441469 | 3.279033 | 0 |  | 0.53579094 | 6.9650426 | 3.731807 | 0
| 0.53456767 | 6.91228918 | 3.695086 | 0 |  | 0.53334441 | 5.78068262 | 3.083095 | 0 |  | 0.47095779 | 6.81196621 | 3.208149 | 0 |  | 0.53334441 | 6.92479144 | 3.693299 | 0
| 0.53395604 | 6.87722188 | 3.672134 | 0 |  | 0.53946074 | 5.73707719 | 3.094928 | 0 |  | 0.48013229 | 6.76317692 | 3.24722 | 0 |  | 0.53946074 | 6.85282724 | 3.696831 | 0
| 0.53517931 | 6.82538326 | 3.652804 | 0 |  | 0.54068401 | 5.68645831 | 3.074577 | 0 |  | 0.48135556 | 6.71743696 | 3.233476 | 0 |  | 0.54068401 | 6.81074648 | 3.682462 | 0
| 0.53823748 | 6.77506931 | 3.646596 | 0 |  | 0.54129564 | 5.63553449 | 3.05049 | 0 |  | 0.47952066 | 6.671697 | 3.199217 | 0 |  | 0.54618871 | 6.76195719 | 3.693305 | 0
| 0.53823748 | 6.72871949 | 3.621649 | 0 |  | 0.54251891 | 5.59070933 | 3.033066 | 0 |  | 0.48441373 | 6.60552653 | 3.199808 | 0 |  | 0.54129564 | 6.71713203 | 3.635954 | 0
| 0.53946074 | 6.67566113 | 3.601257 | 0 |  | 0.54680034 | 5.54131017 | 3.02999 | 0 |  | 0.48441373 | 6.55246818 | 3.174106 | 0 |  | 0.54741198 | 6.67200194 | 3.652334 | 0
| 0.54129564 | 6.62809158 | 3.587757 | 0 |  | 0.54435381 | 5.49282582 | 2.990041 | 0 |  | 0.49236496 | 6.50642329 | 3.203535 | 0 |  | 0.54680034 | 6.62168798 | 3.620741 | 0
| 0.54251891 | 6.58357135 | 3.571712 | 0 |  | 0.54618871 | 5.44373159 | 2.973305 | 0 |  | 0.49236496 | 6.45885373 | 3.180113 | 0 |  | 0.54863524 | 6.57594803 | 3.607797 | 0
| 0.54313054 | 6.53569686 | 3.549737 | 0 |  | 0.54985851 | 5.39219791 | 2.964946 | 0 |  | 0.48441373 | 6.41067431 | 3.105419 | 0 |  | 0.54863524 | 6.53813633 | 3.587052 | 0
| 0.54374218 | 6.48263851 | 3.524884 | 0 |  | 0.54496544 | 5.34493328 | 2.912804 | 0 |  | 0.49725803 | 6.36340969 | 3.164257 | 0 |  | 0.55230505 | 6.48538291 | 3.58191 | 0
| 0.54924688 | 6.43628869 | 3.535111 | 0 |  | 0.54741198 | 5.2952292 | 2.898672 | 0 |  | 0.49725803 | 6.32193879 | 3.143635 | 0 |  | 0.55230505 | 6.43598375 | 3.554626 | 0
| 0.54496544 | 6.38719446 | 3.4808 | 0 |  | 0.55047015 | 5.25345337 | 2.891869 | 0 |  | 0.49358823 | 6.26735577 | 3.093493 | 0 |  | 0.55230505 | 6.38871913 | 3.528522 | 0
| 0.54435381 | 6.34145451 | 3.451995 | 0 |  | 0.55475158 | 5.20222461 | 2.885942 | 0 |  | 0.50276273 | 6.22009115 | 3.12723 | 0 |  | 0.55475158 | 6.33474598 | 3.51421 | 0
| 0.54863524 | 6.29236028 | 3.452211 | 0 |  | 0.55230505 | 5.15495999 | 2.84711 | 0 |  | 0.49419986 | 6.16764267 | 3.048048 | 0 |  | 0.55842138 | 6.28778629 | 3.511234 | 0
| 0.54985851 | 6.24296113 | 3.432745 | 0 |  | 0.55352831 | 5.1052559 | 2.825904 | 0 |  | 0.49358823 | 6.12312244 | 3.022301 | 0 |  | 0.55719811 | 6.2399118 | 3.476867 | 0
| 0.55475158 | 6.2002705 | 3.43961 | 0 |  | 0.55842138 | 5.05829621 | 2.824661 | 0 |  | 0.4929766 | 6.06945422 | 2.992099 | 0 |  | 0.56209118 | 6.19264718 | 3.480832 | 0
| 0.55230505 | 6.15117628 | 3.397326 | 0 |  | 0.55842138 | 5.00615266 | 2.795543 | 0 |  | 0.49542313 | 6.02523893 | 2.985043 | 0 |  | 0.55719811 | 6.14599242 | 3.424535 | 0
| 0.55230505 | 6.093239 | 3.365327 | 0 |  | 0.55658648 | 4.95522884 | 2.758013 | 0 |  | 0.49909293 | 5.98010884 | 2.98463 | 0 |  | 0.56025628 | 6.08836007 | 3.411042 | 0
| 0.55475158 | 6.04566944 | 3.353845 | 0 |  | 0.56086791 | 4.90491489 | 2.751009 | 0 |  | 0.50153947 | 5.92674555 | 2.972497 | 0 |  | 0.55903301 | 6.04505958 | 3.379388 | 0
| 0.55658648 | 5.99779495 | 3.338292 | 0 |  | 0.56086791 | 4.8552108 | 2.723132 | 0 |  | 0.49725803 | 5.87948093 | 2.923619 | 0 |  | 0.56453772 | 5.99566042 | 3.384776 | 0
| 0.55475158 | 5.92247649 | 3.285503 | 0 |  | 0.56025628 | 4.80886097 | 2.694195 | 0 |  | 0.50704417 | 5.82886204 | 2.955491 | 0 |  | 0.56086791 | 5.9419922 | 3.332673 | 0
| 0.55842138 | 5.8736872 | 3.279993 | 0 |  | 0.56086791 | 4.72713892 | 2.651301 | 0 |  | 0.49970457 | 5.77793822 | 2.887262 | 0 |  | 0.56576098 | 5.90113118 | 3.33863 | 0
| 0.55658648 | 5.82184858 | 3.240362 | 0 |  | 0.56086791 | 4.67773976 | 2.623594 | 0 |  | 0.50276273 | 5.73036866 | 2.881016 | 0 |  | 0.56453772 | 5.83038671 | 3.291473 | 0
| 0.55780975 | 5.77336423 | 3.220439 | 0 |  | 0.56209118 | 4.6319998 | 2.603606 | 0 |  | 0.50092783 | 5.68066458 | 2.845603 | 0 |  | 0.56453772 | 5.78281715 | 3.264618 | 0
| 0.55964465 | 5.7260996 | 3.204581 | 0 |  | 0.56576098 | 4.58199078 | 2.592312 | 0 |  | 0.50459763 | 5.63522955 | 2.843523 | 0 |  | 0.56331445 | 5.72914893 | 3.227312 | 0
| 0.56086791 | 5.67822511 | 3.184734 | 0 |  | 0.56820752 | 4.53350643 | 2.575972 | 0 |  | 0.5058209 | 5.56235055 | 2.813553 | 0 |  | 0.56637262 | 5.67395605 | 3.213573 | 0
| 0.56392608 | 5.62943582 | 3.174586 | 0 |  | 0.56759588 | 4.48105794 | 2.54343 | 0 |  | 0.5076558 | 5.50593794 | 2.795121 | 0 |  | 0.56698425 | 5.62699636 | 3.190418 | 0
| 0.56147955 | 5.57881694 | 3.132392 | 0 |  | 0.56576098 | 4.42891439 | 2.505707 | 0 |  | 0.503986 | 5.45653878 | 2.750019 | 0 |  | 0.56698425 | 5.57637747 | 3.161718 | 0
| 0.56820752 | 5.52667338 | 3.140297 | 0 |  | 0.57248895 | 4.3810399 | 2.508097 | 0 |  | 0.5076558 | 5.41079882 | 2.746823 | 0 |  | 0.57187732 | 5.53399178 | 3.164764 | 0
| 0.56514935 | 5.47300517 | 3.093065 | 0 |  | 0.57187732 | 4.32645688 | 2.474203 | 0 |  | 0.50887907 | 5.35957007 | 2.727373 | 0 |  | 0.57432385 | 5.48459262 | 3.149932 | 0
| 0.56514935 | 5.41994682 | 3.063079 | 0 |  | 0.56881915 | 4.27736266 | 2.433046 | 0 |  | 0.50643253 | 5.31078078 | 2.689552 | 0 |  | 0.57493549 | 5.43092441 | 3.122431 | 0
| 0.56147955 | 5.37054766 | 3.015453 | 0 |  | 0.56943078 | 4.22399938 | 2.405275 | 0 |  | 0.51438377 | 5.25985696 | 2.705585 | 0 |  | 0.57371222 | 5.37969565 | 3.086397 | 0
| 0.56820752 | 5.32114851 | 3.023517 | 0 |  | 0.57126568 | 4.17673475 | 2.386025 | 0 |  | 0.50704417 | 5.21106767 | 2.642241 | 0 |  | 0.57493549 | 5.3302965 | 3.064577 | 0
| 0.56637262 | 5.26717536 | 2.983184 | 0 |  | 0.57126568 | 4.1291652 | 2.35885 | 0 |  | 0.5168303 | 5.16166852 | 2.667707 | 0 |  | 0.57065405 | 5.2943144 | 3.021222 | 0
| 0.56576098 | 5.2196058 | 2.953049 | 0 |  | 0.57371222 | 4.07458218 | 2.337638 | 0 |  | 0.51988847 | 5.11775816 | 2.660663 | 0 |  | 0.57860529 | 5.23759685 | 3.030501 | 0
| 0.57004242 | 5.16898691 | 2.946542 | 0 |  | 0.57493549 | 4.02304849 | 2.312993 | 0 |  | 0.51744194 | 5.0692738 | 2.623055 | 0 |  | 0.58166345 | 5.19124702 | 3.019559 | 0
| 0.57065405 | 5.12050256 | 2.922036 | 0 |  | 0.57371222 | 3.9733444 | 2.279556 | 0 |  | 0.51560704 | 5.01804505 | 2.587339 | 0 |  | 0.57615875 | 5.13209001 | 2.956899 | 0
| 0.57248895 | 5.0701886 | 2.902627 | 0 |  | 0.57554712 | 3.92546992 | 2.259293 | 0 |  | 0.5168303 | 4.9668163 | 2.567001 | 0 |  | 0.57554712 | 5.08208099 | 2.924977 | 0
| 0.57187732 | 5.02627824 | 2.874415 | 0 |  | 0.57554712 | 3.8745461 | 2.229984 | 0 |  | 0.51988847 | 4.90765928 | 2.551435 | 0 |  | 0.57799365 | 5.03725583 | 2.911502 | 0
| 0.56637262 | 4.96925576 | 2.81445 | 0 |  | 0.57615875 | 3.82026801 | 2.201081 | 0 |  | 0.51560704 | 4.86710319 | 2.509513 | 0 |  | 0.58105182 | 4.98572215 | 2.896963 | 0
| 0.57493549 | 4.91284315 | 2.824568 | 0 |  | 0.57615875 | 3.76903926 | 2.171565 | 0 |  | 0.51927684 | 4.8146547 | 2.500139 | 0 |  | 0.57982855 | 4.94028712 | 2.86452 | 0
| 0.57310058 | 4.83569508 | 2.77134 | 0 |  | 0.57738202 | 3.71415131 | 2.144484 | 0 |  | 0.52111174 | 4.76220622 | 2.481642 | 0 |  | 0.58410999 | 4.8875337 | 2.854857 | 0
| 0.57248895 | 4.7823318 | 2.737832 | 0 |  | 0.57921692 | 3.64096738 | 2.10891 | 0 |  | 0.51560704 | 4.70914787 | 2.42807 | 0 |  | 0.57860529 | 4.83721975 | 2.798841 | 0
| 0.57493549 | 4.73354251 | 2.721482 | 0 |  | 0.57432385 | 3.58699422 | 2.060096 | 0 |  | 0.51988847 | 4.65730925 | 2.421281 | 0 |  | 0.58533325 | 4.76464568 | 2.788906 | 0
| 0.57432385 | 4.68444829 | 2.69039 | 0 |  | 0.58166345 | 3.53576547 | 2.056626 | 0 |  | 0.5168303 | 4.60821502 | 2.381665 | 0 |  | 0.57860529 | 4.71402679 | 2.727561 | 0
| 0.57738202 | 4.63138994 | 2.674081 | 0 |  | 0.58105182 | 3.49063538 | 2.02824 | 0 |  | 0.52111174 | 4.5609504 | 2.376765 | 0 |  | 0.58472162 | 4.65304018 | 2.720733 | 0
| 0.57493549 | 4.58199078 | 2.634349 | 0 |  | 0.58105182 | 3.4336129 | 1.995107 | 0 |  | 0.51621867 | 4.48959607 | 2.317613 | 0 |  | 0.58410999 | 4.62376661 | 2.700788 | 0
| 0.57554712 | 4.5295423 | 2.606965 | 0 |  | 0.58166345 | 3.38360388 | 1.968119 | 0 |  | 0.51927684 | 4.43867225 | 2.3049 | 0 |  | 0.58349835 | 4.55546161 | 2.658104 | 0
| 0.57799365 | 4.47861848 | 2.588613 | 0 |  | 0.58655652 | 3.32963073 | 1.953017 | 0 |  | 0.51621867 | 4.38652869 | 2.264408 | 0 |  | 0.58472162 | 4.51704004 | 2.641211 | 0
| 0.57982855 | 4.43074399 | 2.569072 | 0 |  | 0.58410999 | 3.28450063 | 1.91851 | 0 |  | 0.52967461 | 4.33499501 | 2.296137 | 0 |  | 0.58166345 | 4.46337182 | 2.59618 | 0
| 0.58044019 | 4.37616097 | 2.5401 | 0 |  | 0.58349835 | 3.23449161 | 1.887321 | 0 |  | 0.52355827 | 4.27766759 | 2.239608 | 0 |  | 0.58839142 | 4.41183814 | 2.595888 | 0
| 0.58349835 | 4.32767661 | 2.525192 | 0 |  | 0.58900306 | 3.17868886 | 1.872257 | 0 |  | 0.52906297 | 4.23497697 | 2.240569 | 0 |  | 0.58472162 | 4.35664525 | 2.547425 | 0
| 0.58044019 | 4.27065413 | 2.478859 | 0 |  | 0.58533325 | 3.12563051 | 1.829535 | 0 |  | 0.522335 | 4.18130875 | 2.184044 | 0 |  | 0.58839142 | 4.31425956 | 2.538473 | 0
| 0.58044019 | 4.22308458 | 2.451248 | 0 |  | 0.58533325 | 3.07226723 | 1.7983 | 0 |  | 0.53028624 | 4.13221453 | 2.191257 | 0 |  | 0.58533325 | 4.26455547 | 2.496186 | 0
| 0.58349835 | 4.16545223 | 2.430535 | 0 |  | 0.58716816 | 3.02134341 | 1.774037 | 0 |  | 0.52722807 | 4.07732658 | 2.149681 | 0 |  | 0.58716816 | 4.21241192 | 2.473394 | 0
| 0.58105182 | 4.12032214 | 2.394121 | 0 |  | 0.58594489 | 2.97072452 | 1.740681 | 0 |  | 0.52722807 | 4.02457316 | 2.121868 | 0 |  | 0.59267286 | 4.1605733 | 2.465859 | 0
| 0.58533325 | 4.06390952 | 2.378741 | 0 |  | 0.58655652 | 2.91827604 | 1.711734 | 0 |  | 0.52783971 | 3.98096773 | 2.101313 | 0 |  | 0.59328449 | 4.11117415 | 2.439096 | 0
| 0.58410999 | 4.0139005 | 2.344559 | 0 |  | 0.58777979 | 2.86674235 | 1.685013 | 0 |  | 0.53273277 | 3.93065378 | 2.093988 | 0 |  | 0.58961469 | 4.05476153 | 2.390747 | 0
| 0.58472162 | 3.96358655 | 2.317595 | 0 |  | 0.59083796 | 2.81734319 | 1.664593 | 0 |  | 0.53150951 | 3.88430395 | 2.064544 | 0 |  | 0.59083796 | 4.0175597 | 2.373727 | 0
| 0.58410999 | 3.9041246 | 2.280438 | 0 |  | 0.59144959 | 2.76641937 | 1.636198 | 0 |  | 0.52783971 | 3.83063574 | 2.021962 | 0 |  | 0.59450776 | 3.96023228 | 2.354389 | 0
| 0.58288672 | 3.85746984 | 2.248468 | 0 |  | 0.58533325 | 2.70909196 | 1.585722 | 0 |  | 0.52539317 | 3.77513792 | 1.983432 | 0 |  | 0.59144959 | 3.91571206 | 2.315946 | 0
| 0.59022632 | 3.8016671 | 2.243844 | 0 |  | 0.58655652 | 2.6624372 | 1.56167 | 0 |  | 0.53028624 | 3.71781051 | 1.971504 | 0 |  | 0.59389612 | 3.86082411 | 2.292928 | 0
| 0.58533325 | 3.7223845 | 2.178835 | 0 |  | 0.59206122 | 2.62066137 | 1.551592 | 0 |  | 0.53028624 | 3.66719162 | 1.944661 | 0 |  | 0.59389612 | 3.80014243 | 2.25689 | 0
| 0.58410999 | 3.68030374 | 2.149702 | 0 |  | 0.59022632 | 2.53345052 | 1.495309 | 0 |  | 0.53334441 | 3.61291353 | 1.926927 | 0 |  | 0.59511939 | 3.75287781 | 2.23341 | 0
| 0.58777979 | 3.62572072 | 2.131125 | 0 |  | 0.59083796 | 2.4852711 | 1.468393 | 0 |  | 0.53395604 | 3.57266237 | 1.907645 | 0 |  | 0.59083796 | 3.67877907 | 2.173562 | 0
| 0.58900306 | 3.56900317 | 2.102154 | 0 |  | 0.59206122 | 2.43404235 | 1.441102 | 0 |  | 0.53640258 | 3.51838429 | 1.88727 | 0 |  | 0.59878919 | 3.62480592 | 2.170495 | 0
| 0.59022632 | 3.52234842 | 2.078983 | 0 |  | 0.59267286 | 2.38281359 | 1.412229 | 0 |  | 0.53456767 | 3.45922727 | 1.849191 | 0 |  | 0.59817756 | 3.5757117 | 2.13891 | 0
| 0.58839142 | 3.46166674 | 2.036815 | 0 |  | 0.59756592 | 2.32518124 | 1.389449 | 0 |  | 0.53212114 | 3.38421374 | 1.800812 | 0 |  | 0.60001246 | 3.52783721 | 2.116746 | 0
| 0.58839142 | 3.41623171 | 2.010081 | 0 |  | 0.59634266 | 2.27303769 | 1.355509 | 0 |  | 0.53212114 | 3.33328992 | 1.773714 | 0 |  | 0.59756592 | 3.46837527 | 2.072583 | 0
| 0.59144959 | 3.35920923 | 1.986803 | 0 |  | 0.59695429 | 2.22089414 | 1.325772 | 0 |  | 0.53823748 | 3.28297597 | 1.767021 | 0 |  | 0.59756592 | 3.42415997 | 2.046161 | 0
| 0.59083796 | 3.30737061 | 1.95412 | 0 |  | 0.59573102 | 2.17088512 | 1.293264 | 0 |  | 0.53640258 | 3.23083242 | 1.733027 | 0 |  | 0.59450776 | 3.37323615 | 2.005415 | 0
| 0.58839142 | 3.2546172 | 1.914989 | 0 |  | 0.59634266 | 2.11477744 | 1.261132 | 0 |  | 0.54557708 | 3.18509246 | 1.737713 | 0 |  | 0.59634266 | 3.32322713 | 1.981782 | 0
| 0.59328449 | 3.20582791 | 1.901968 | 0 |  | 0.59695429 | 2.06568322 | 1.233118 | 0 |  | 0.53823748 | 3.12928971 | 1.684301 | 0 |  | 0.60735206 | 3.27352304 | 1.988181 | 0
| 0.58900306 | 3.14880543 | 1.854656 | 0 |  | 0.59817756 | 2.01231993 | 1.203725 | 0 |  | 0.53456767 | 3.07379189 | 1.64315 | 0 |  | 0.60307063 | 3.2149759 | 1.938858 | 0
| 0.59267286 | 3.09635694 | 1.835127 | 0 |  | 0.59756592 | 1.96231091 | 1.17261 | 0 |  | 0.53823748 | 3.02317301 | 1.627185 | 0 |  | 0.59817756 | 3.16008795 | 1.890294 | 0
| 0.59389612 | 3.04055419 | 1.805773 | 0 |  | 0.59817756 | 1.91321669 | 1.144443 | 0 |  | 0.54068401 | 2.96645546 | 1.603915 | 0 |  | 0.60307063 | 3.10916413 | 1.875046 | 0
| 0.59573102 | 2.9981685 | 1.786102 | 0 |  | 0.59940082 | 1.8589386 | 1.114249 | 0 |  | 0.54374218 | 2.9207155 | 1.588116 | 0 |  | 0.60307063 | 3.05275151 | 1.841025 | 0
| 0.59267286 | 2.94358548 | 1.744583 | 0 |  | 0.60062409 | 1.81350358 | 1.089234 | 0 |  | 0.54007238 | 2.86704728 | 1.548413 | 0 |  | 0.59940082 | 2.9981685 | 1.797105 | 0
| 0.59450776 | 2.8893074 | 1.717716 | 0 |  | 0.59940082 | 1.75068737 | 1.049363 | 0 |  | 0.53946074 | 2.80789027 | 1.514747 | 0 |  | 0.60429389 | 2.94602494 | 1.780265 | 0
| 0.60001246 | 2.82984545 | 1.697943 | 0 |  | 0.60307063 | 1.69793395 | 1.023974 | 0 |  | 0.54068401 | 2.75574672 | 1.489988 | 0 |  | 0.60123573 | 2.89662579 | 1.741555 | 0
| 0.59511939 | 2.77800683 | 1.653246 | 0 |  | 0.59878919 | 1.64640027 | 0.9858467 | 0 |  | 0.54374218 | 2.70634756 | 1.471555 | 0 |  | 0.60551716 | 2.8469217 | 1.72386 | 0
| 0.59328449 | 2.72769288 | 1.618298 | 0 |  | 0.59878919 | 1.59852578 | 0.95718 | 0 |  | 0.54313054 | 2.65572868 | 1.442407 | 0 |  | 0.60245899 | 2.78441043 | 1.677493 | 0
| 0.59573102 | 2.67890359 | 1.595906 | 0 |  | 0.60001246 | 1.53997863 | 0.9240064 | 0 |  | 0.54680034 | 2.60663445 | 1.425309 | 0 |  | 0.60857533 | 2.73653594 | 1.665388 | 0
| 0.59878919 | 2.59474207 | 1.553704 | 0 |  | 0.60123573 | 1.48874988 | 0.8950896 | 0 |  | 0.54557708 | 2.55479584 | 1.393838 | 0 |  | 0.60612879 | 2.67981839 | 1.624315 | 0
| 0.60001246 | 2.54381825 | 1.526323 | 0 |  | 0.60307063 | 1.41495608 | 0.8533185 | 0 |  | 0.53946074 | 2.49655362 | 1.346793 | 0 |  | 0.60918696 | 2.63072417 | 1.602603 | 0
| 0.60123573 | 2.49106483 | 1.497717 | 0 |  | 0.60123573 | 1.36128786 | 0.8184549 | 0 |  | 0.54680034 | 2.4502038 | 1.339772 | 0 |  | 0.60429389 | 2.54930704 | 1.540531 | 0
| 0.60184736 | 2.44075087 | 1.468959 | 0 |  | 0.60184736 | 1.30944924 | 0.7880886 | 0 |  | 0.54557708 | 2.39440105 | 1.30633 | 0 |  | 0.60307063 | 2.50387201 | 1.510012 | 0
| 0.59878919 | 2.38128893 | 1.42589 | 0 |  | 0.60307063 | 1.26523395 | 0.7630254 | 0 |  | 0.54313054 | 2.34103776 | 1.271489 | 0 |  | 0.61285676 | 2.43770154 | 1.493962 | 0
| 0.60001246 | 2.33829337 | 1.403005 | 0 |  | 0.60307063 | 1.20272267 | 0.7253267 | 0 |  | 0.54741198 | 2.27273276 | 1.244121 | 0 |  | 0.60979859 | 2.39562078 | 1.460846 | 0
| 0.59634266 | 2.28035609 | 1.359874 | 0 |  | 0.60245899 | 1.15576298 | 0.6962998 | 0 |  | 0.54313054 | 2.21540535 | 1.203254 | 0 |  | 0.60674043 | 2.33463417 | 1.416517 | 0
| 0.59817756 | 2.2269928 | 1.332137 | 0 |  | 0.60551716 | 1.09203197 | 0.6612441 | 0 |  | 0.55291668 | 2.16448153 | 1.196778 | 0 |  | 0.60857533 | 2.28340542 | 1.389624 | 0
| 0.60184736 | 2.17484925 | 1.308927 | 0 |  | 0.60674043 | 1.04751175 | 0.6355677 | 0 |  | 0.54741198 | 2.10562945 | 1.152647 | 0 |  | 0.60796369 | 2.23400626 | 1.358195 | 0
| 0.60184736 | 2.11752183 | 1.274425 | 0 |  | 0.60429389 | 0.9935386 | 0.6003893 | 0 |  | 0.54741198 | 2.05531549 | 1.125104 | 0 |  | 0.6171382 | 2.18216764 | 1.346699 | 0
| 0.60001246 | 2.06476842 | 1.238887 | 0 |  | 0.60735206 | 0.94200491 | 0.5721286 | 0 |  | 0.54741198 | 2.00500154 | 1.097562 | 0 |  | 0.61285676 | 2.12423036 | 1.301849 | 0
| 0.60245899 | 2.01171006 | 1.211973 | 0 |  | 0.60429389 | 0.88681203 | 0.5358951 | 0 |  | 0.54618871 | 1.95865171 | 1.069793 | 0 |  | 0.60918696 | 2.06903748 | 1.260431 | 0
| 0.60429389 | 1.95651718 | 1.182311 | 0 |  | 0.60368226 | 0.83344874 | 0.5031382 | 0 |  | 0.54374218 | 1.90162923 | 1.033996 | 0 |  | 0.60918696 | 2.01902846 | 1.229966 | 0
| 0.60307063 | 1.90071443 | 1.146265 | 0 |  | 0.60735206 | 0.78221999 | 0.4750829 | 0 |  | 0.55475158 | 1.84918075 | 1.025836 | 0 |  | 0.61408003 | 1.96993424 | 1.209697 | 0
| 0.60429389 | 1.84704622 | 1.116159 | 0 |  | 0.60796369 | 0.7343455 | 0.4464554 | 0 |  | 0.54680034 | 1.7961224 | 0.9821203 | 0 |  | 0.6134684 | 1.91687588 | 1.175943 | 0
| 0.60429389 | 1.79917173 | 1.087228 | 0 |  | 0.60612879 | 0.67884768 | 0.4114691 | 0 |  | 0.55047015 | 1.74428378 | 0.9601762 | 0 |  | 0.620808 | 1.86686686 | 1.158966 | 0
| 0.60307063 | 1.74092951 | 1.049903 | 0 |  | 0.61041023 | 0.62944853 | 0.3842218 | 0 |  | 0.55169341 | 1.69366489 | 0.9343838 | 0 |  | 0.61652656 | 1.80862465 | 1.115065 | 0
| 0.60062409 | 1.69305502 | 1.01689 | 0 |  | 0.60245899 | 0.57334085 | 0.3454143 | 0 |  | 0.54741198 | 1.64060654 | 0.8980877 | 0 |  | 0.61958473 | 1.7573959 | 1.088856 | 0
| 0.60551716 | 1.63969174 | 0.9928615 | 0 |  | 0.60979859 | 0.51723316 | 0.3154081 | 0 |  | 0.55475158 | 1.58937778 | 0.8817098 | 0 |  | 0.61224513 | 1.70830168 | 1.045899 | 0
| 0.60490553 | 1.58876792 | 0.9610545 | 0 |  | 0.61102186 | 0.47179814 | 0.288279 | 0 |  | 0.54802361 | 1.5369293 | 0.8422735 | 0 |  | 0.61469166 | 1.65219399 | 1.01559 | 0
| 0.60979859 | 1.53448983 | 0.9357297 | 0 |  | 0.61041023 | 0.41294606 | 0.2520665 | 0 |  | 0.55475158 | 1.48356601 | 0.8230106 | 0 |  | 0.61469166 | 1.60553924 | 0.9869116 | 0
| 0.60735206 | 1.44179019 | 0.8756742 | 0 |  | 0.61041023 | 0.36263211 | 0.2213543 | 0 |  | 0.54985851 | 1.43111753 | 0.7869122 | 0 |  | 0.6189731 | 1.55583515 | 0.9630201 | 0
| 0.60979859 | 1.39909956 | 0.8531689 | 0 |  | 0.6134684 | 0.27725085 | 0.1700846 | 0 |  | 0.55719811 | 1.3856825 | 0.7720997 | 0 |  | 0.6171382 | 1.50674093 | 0.9298674 | 0
| 0.60735206 | 1.34665107 | 0.8178913 | 0 |  | 0.6134684 | 0.23181583 | 0.1422117 | 0 |  | 0.55291668 | 1.33018469 | 0.7354813 | 0 |  | 0.61774983 | 1.42867806 | 0.8825656 | 0
| 0.60612879 | 1.29359272 | 0.7840838 | 0 |  | 0.60735206 | 0.17448841 | 0.1059759 | 0 |  | 0.55291668 | 1.27895593 | 0.7071561 | 0 |  | 0.62141963 | 1.37683945 | 0.8555951 | 0
| 0.60735206 | 1.23504557 | 0.7501075 | 0 |  | 0.61224513 | 0.12203993 | 0.07471835 | 0 |  | 0.55475158 | 1.23230118 | 0.683621 | 0 |  | 0.61285676 | 1.32439096 | 0.811662 | 0
| 0.60796369 | 1.18900068 | 0.7228692 | 0 |  | 0.61285676 | 0.0738605 | 0.04526591 | 0 |  | 0.55169341 | 1.15332352 | 0.636281 | 0 |  | 0.61774983 | 1.2759066 | 0.7881911 | 0
| 0.60918696 | 1.12709927 | 0.6866142 | 0 |  | 0.6171382 | 0.02568108 | 0.01584878 | 0 |  | 0.56025628 | 1.10483916 | 0.6189931 | 0 |  | 0.6134684 | 1.22925185 | 0.7541072 | 0
| 0.61163349 | 1.08166425 | 0.6615821 | 0 |  | 0.6153033 | 0.0037259 | 0.002292559 | 0 |  | 0.56453772 | 1.05056108 | 0.5930814 | 0 |  | 0.62141963 | 1.1688751 | 0.7263619 | 0
| 0.60490553 | 1.0286059 | 0.6222094 | 0 |  | 0.61469166 | 0.00128644 | 0.0007907639 | 0 |  | 0.56453772 | 0.99414846 | 0.5612343 | 0 |  | 0.620808 | 1.12404994 | 0.6978192 | 0
| 0.60674043 | 0.97554755 | 0.5919041 | 0 |  | 0.61408003 | 0.00220124 | 0.001351738 | 0 |  | 0.55413995 | 0.9474937 | 0.5250441 | 0 |  | 0.61836146 | 1.07038173 | 0.6618828 | 0
| 0.61041023 | 0.92401386 | 0.5640275 | 0 | UOC | 0.61469166 | 0.0018963 | 0.00116564 | 0 |  | 0.56209118 | 0.88803176 | 0.4991548 | 0 |  | 0.61774983 | 1.0231171 | 0.6320304 | 0
| 0.6153033 | 0.87034564 | 0.5355265 | 0 |  | 0.61591493 | -0.00877635 | -0.005405485 | 0 |  | 0.56147955 | 0.84015727 | 0.4717311 | 0 |  | 0.62508943 | 0.97219328 | 0.6077077 | 0
| 0.61163349 | 0.80417517 | 0.4918605 | 0 |  | 0.61591493 | -0.29327889 | -0.1806348 | 0 |  | 0.55658648 | 0.79197785 | 0.4408042 | 0 |  | 0.62141963 | 0.9197448 | 0.5715475 | 0
| 0.61285676 | 0.75843521 | 0.4648121 | 0 |  | 0.61652656 | -0.34786191 | -0.2144661 | 0 |  | 0.56086791 | 0.7370899 | 0.4134101 | 0 |  | 0.62141963 | 0.87369991 | 0.5429343 | 0
| 0.6134684 | 0.70507193 | 0.4325393 | 0 |  | 0.61652656 | -0.40366466 | -0.24887 | 0 |  | 0.56025628 | 0.69013021 | 0.3866498 | 0 |  | 0.62019636 | 0.82186129 | 0.5097154 | 0
| 0.61285676 | 0.65079384 | 0.3988434 | 0 |  | 0.6153033 | -0.45458848 | -0.2797098 | 0 |  | 0.56514935 | 0.63981625 | 0.3615917 | 0 |  | 0.62325453 | 0.77154733 | 0.4808704 | 0
| 0.61102186 | 0.59743056 | 0.3650431 | 0 |  | 0.6171382 | -0.51161096 | -0.3157347 | 0 |  | 0.56270282 | 0.57882964 | 0.3257091 | 0 |  | 0.620808 | 0.71909885 | 0.4464223 | 0
| 0.61652656 | 0.54742154 | 0.3374999 | 0 |  | 0.61652656 | -0.56009532 | -0.3453136 | 0 |  | 0.55780975 | 0.53217488 | 0.2968523 | 0 |  | 0.620808 | 0.66177143 | 0.410833 | 0
| 0.61652656 | 0.48978919 | 0.301968 | 0 |  | 0.6189731 | -0.61589807 | -0.3812243 | 0 |  | 0.56698425 | 0.481556 | 0.2730347 | 0 |  | 0.6189731 | 0.61542161 | 0.3809294 | 0
| 0.6153033 | 0.44069497 | 0.2711611 | 0 |  | 0.62203126 | -0.67048108 | -0.4170602 | 0 |  | 0.55780975 | 0.4400851 | 0.2454838 | 0 |  | 0.61958473 | 0.57303591 | 0.3550443 | 0
| 0.6189731 | 0.39038101 | 0.2416353 | 0 |  | 0.6153033 | -0.71774571 | -0.4416313 | 0 |  | 0.56331445 | 0.3708653 | 0.2089138 | 0 |  | 0.6244778 | 0.50686544 | 0.3165262 | 0
| 0.61469166 | 0.31170829 | 0.1916045 | 0 |  | 0.62141963 | -0.76988926 | -0.4784243 | 0 |  | 0.55903301 | 0.32634507 | 0.1824377 | 0 |  | 0.6244778 | 0.46112548 | 0.2879626 | 0
| 0.61408003 | 0.25712527 | 0.1578955 | 0 |  | 0.61836146 | -0.85283105 | -0.5273579 | 0 |  | 0.56514935 | 0.26901766 | 0.1520352 | 0 |  | 0.62570107 | 0.42026445 | 0.2629599 | 0
| 0.61774983 | 0.20833598 | 0.1286995 | 0 |  | 0.6189731 | -0.903145 | -0.5590225 | 0 |  | 0.56270282 | 0.21809384 | 0.122722 | 0 |  | 0.6263127 | 0.34159173 | 0.2139432 | 0
| 0.6134684 | 0.1549727 | 0.09507085 | 0 |  | 0.61836146 | -0.95681322 | -0.5916564 | 0 |  | 0.56943078 | 0.16838975 | 0.09588631 | 0 |  | 0.62753597 | 0.28670378 | 0.1799169 | 0
| 0.6134684 | 0.09154662 | 0.05616096 | 0 |  | 0.61958473 | -1.00804197 | -0.6245674 | 0 |  | 0.56331445 | 0.11868566 | 0.06685735 | 0 |  | 0.6263127 | 0.24279342 | 0.1520646 | 0
| 0.61836146 | 0.04458693 | 0.02757084 | 0 |  | 0.6226429 | -1.06049046 | -0.6603069 | 0 |  | 0.56514935 | 0.04672146 | 0.0264046 | 0 |  | 0.6226429 | 0.18790547 | 0.116998 | 0
| 0.6134684 | 0.0064703 | 0.003969325 | 0 |  | 0.6189731 | -1.11720801 | -0.6915217 | 0 |  | 0.56270282 | 0.01165416 | 0.006557829 | 0 |  | 0.62875923 | 0.13362738 | 0.08401945 | 0
| 0.61958473 | 0.00250617 | 0.001552785 | 0 |  | 0.62019636 | -1.17057129 | -0.7259841 | 0 |  | 0.56881915 | 0.0037259 | 0.002119363 | 0 |  | 0.6226429 | 0.09002196 | 0.05605153 | 0
UOC | 0.6153033 | 0.00159137 | 0.0009791752 | 0 |  | 0.61958473 | -1.22393458 | -0.7583312 | 0 | UOC | 0.56514935 | 0.00128644 | 0.0007270307 | 0 |  | 0.63487557 | 0.04794119 | 0.03043669 | 0
| 0.61652656 | 0.0018963 | 0.001169119 | 0 |  | 0.61958473 | -1.27790773 | -0.7917721 | 0 |  | 0.56331445 | 0.00250617 | 0.001411762 | 0 |  | 0.62875923 | 0.01409362 | 0.008861494 | 0
| 0.61285676 | 0.00403083 | 0.002470321 | 0 |  | 0.62508943 | -1.32669702 | -0.8293043 | 0 |  | 0.56881915 | 0.00128644 | 0.0007317517 | 0 |  | 0.63059413 | 0.00708016 | 0.004464707 | 0
| 0.61408003 | -0.26095599 | -0.1602479 | 0 |  | 0.62386616 | -1.38310963 | -0.8628753 | 0 |  | 0.56453772 | -0.25302773 | -0.1428437 | 0 |  | 0.62692433 | -0.00145796 | -0.0009140306 | 0
| 0.61836146 | -0.33109059 | -0.2047337 | 0 |  | 0.62325453 | -1.43433838 | -0.8939579 | 0 |  | 0.56392608 | -0.31431928 | -0.1772528 | 0 |  | 0.62753597 | 0.00159137 | 0.0009986419 | 0
| 0.6226429 | -0.38567361 | -0.2401369 | 0 |  | 0.62141963 | -1.48648194 | -0.9237291 | 0 |  | 0.57310058 | -0.36829243 | -0.2110686 | 0 | UOC | 0.62692433 | 6.67e-05 | 4.181585e-05 | 0
| 0.62508943 | -0.43964676 | -0.2748185 | 0 |  | 0.62141963 | -1.54350442 | -0.9591639 | 0 |  | 0.57065405 | -0.42074091 | -0.2400975 | 0 |  | 0.63120577 | -0.25058827 | -0.1581728 | 0
| 0.6281476 | -0.49483964 | -0.3108323 | 0 |  | 0.62325453 | -1.59198877 | -0.9922142 | 0 |  | 0.56820752 | -0.47623873 | -0.2706024 | 0 |  | 0.62570107 | -0.31584394 | -0.1976239 | 0
| 0.61958473 | -0.54728813 | -0.3390914 | 0 |  | 0.6281476 | -1.64565699 | -1.033715 | 0 |  | 0.57004242 | -0.52777241 | -0.3008527 | 0 |  | 0.63120577 | -0.36310856 | -0.2291962 | 0
| 0.62203126 | -0.60034648 | -0.3734343 | 0 |  | 0.6226429 | -1.69810548 | -1.057313 | 0 |  | 0.56943078 | -0.58448996 | -0.3328266 | 0 |  | 0.62937087 | -0.41342252 | -0.2601961 | 0
| 0.6189731 | -0.6521851 | -0.403685 | 0 |  | 0.62325453 | -1.75024903 | -1.090851 | 0 |  | 0.56820752 | -0.63846311 | -0.3627795 | 0 |  | 0.6318174 | -0.46739567 | -0.2953087 | 0
| 0.6189731 | -0.70890265 | -0.4387917 | 0 |  | 0.62508943 | -1.80178272 | -1.126275 | 0 |  | 0.56943078 | -0.68084881 | -0.3876963 | 0 |  | 0.63120577 | -0.51405043 | -0.3244716 | 0
| 0.620808 | -0.75860674 | -0.4709491 | 0 |  | 0.6263127 | -1.8533164 | -1.160756 | 0 |  | 0.56698425 | -0.73726142 | -0.4180156 | 0 |  | 0.6299825 | -0.56558411 | -0.3563081 | 0
| 0.6244778 | -0.83910906 | -0.524005 | 0 |  | 0.62570107 | -1.91064382 | -1.195492 | 0 |  | 0.56943078 | -0.79214937 | -0.4510742 | 0 |  | 0.6299825 | -0.61376353 | -0.3866603 | 0
| 0.6263127 | -0.89460688 | -0.5603037 | 0 |  | 0.62753597 | -1.99206094 | -1.25009 | 0 |  | 0.57065405 | -0.83636466 | -0.4772749 | 0 |  | 0.63242903 | -0.66590709 | -0.421139 | 0
| 0.62325453 | -0.95010469 | -0.5921571 | 0 |  | 0.6263127 | -2.04085023 | -1.27821 | 0 |  | 0.56881915 | -0.89704634 | -0.5102571 | 0 |  | 0.63793374 | -0.74579955 | -0.4757707 | 0
| 0.62508943 | -0.99767425 | -0.6236356 | 0 |  | 0.62692433 | -2.09604311 | -1.31406 | 0 |  | 0.57677039 | -0.94492083 | -0.5450024 | 0 |  | 0.6354872 | -0.79062471 | -0.5024319 | 0
| 0.62203126 | -1.05591646 | -0.656813 | 0 |  | 0.63059413 | -2.14727187 | -1.354057 | 0 |  | 0.57004242 | -0.99492985 | -0.5671522 | 0 |  | 0.63242903 | -0.84276826 | -0.5329911 | 0
| 0.6281476 | -1.10623042 | -0.694876 | 0 |  | 0.6299825 | -2.19941542 | -1.385593 | 0 |  | 0.57371222 | -1.07451738 | -0.6164638 | 0 |  | 0.63609883 | -0.90009567 | -0.5725498 | 0
| 0.62386616 | -1.1659973 | -0.7274263 | 0 |  | 0.62753597 | -2.24698497 | -1.410064 | 0 |  | 0.56881915 | -1.12696587 | -0.6410398 | 0 |  | 0.63304067 | -0.9464455 | -0.5991385 | 0
| 0.6244778 | -1.21265205 | -0.7572743 | 0 |  | 0.62875923 | -2.30278772 | -1.447899 | 0 |  | 0.57310058 | -1.17788969 | -0.6750493 | 0 |  | 0.6336523 | -0.99218546 | -0.6287006 | 0
| 0.6244778 | -1.2711992 | -0.7938357 | 0 |  | 0.6281476 | -2.35950527 | -1.482118 | 0 |  | 0.57493549 | -1.22667897 | -0.7052613 | 0 |  | 0.63671047 | -1.04341421 | -0.6643528 | 0
| 0.6281476 | -1.32181809 | -0.8302969 | 0 |  | 0.62937087 | -2.41103896 | -1.517438 | 0 |  | 0.57065405 | -1.28675079 | -0.7342895 | 0 |  | 0.63120577 | -1.10043669 | -0.694602 | 0
| 0.62875923 | -1.37304684 | -0.8633159 | 0 |  | 0.63059413 | -2.46562197 | -1.554807 | 0 |  | 0.57738202 | -1.33096608 | -0.7684759 | 0 |  | 0.6354872 | -1.14770131 | -0.7293495 | 0
| 0.6263127 | -1.42366573 | -0.8916599 | 0 |  | 0.6299825 | -2.51502113 | -1.584419 | 0 |  | 0.57615875 | -1.38493923 | -0.7979449 | 0 |  | 0.6318174 | -1.20167446 | -0.7592388 | 0
| 0.6263127 | -1.48068821 | -0.9273738 | 0 |  | 0.62937087 | -2.57234854 | -1.618961 | 0 |  | 0.57126568 | -1.44287651 | -0.8242658 | 0 |  | 0.63793374 | -1.25747721 | -0.8021871 | 0
| 0.6299825 | -1.53557616 | -0.9673861 | 0 |  | 0.63059413 | -2.62601676 | -1.655951 | 0 |  | 0.57310058 | -1.49380033 | -0.8560978 | 0 |  | 0.63609883 | -1.30138757 | -0.8278111 | 0
| 0.6281476 | -1.58528025 | -0.99579 | 0 |  | 0.63120577 | -2.67785538 | -1.690278 | 0 |  | 0.57554712 | -1.54228469 | -0.8876575 | 0 |  | 0.63793374 | -1.3468226 | -0.8591836 | 0
| 0.6263127 | -1.63894846 | -1.026494 | 0 |  | 0.63242903 | -2.73274333 | -1.728266 | 0 |  | 0.57799365 | -1.59076904 | -0.9194544 | 0 |  | 0.6336523 | -1.40140561 | -0.8880039 | 0
| 0.6281476 | -1.69231175 | -1.063022 | 0 |  | 0.63304067 | -2.78488688 | -1.762947 | 0 |  | 0.57432385 | -1.6401682 | -0.9419877 | 0 |  | 0.6354872 | -1.44958504 | -0.9211927 | 0
| 0.62692433 | -1.74323557 | -1.092877 | 0 |  | 0.6281476 | -2.83825017 | -1.78284 | 0 |  | 0.57677039 | -1.70206961 | -0.9817034 | 0 |  | 0.63854537 | -1.50294832 | -0.9597007 | 0
| 0.6318174 | -1.79842845 | -1.136278 | 0 |  | 0.63242903 | -2.88764932 | -1.826233 | 0 |  | 0.57799365 | -1.74933423 | -1.011104 | 0 |  | 0.63609883 | -1.5581412 | -0.9911318 | 0
| 0.62570107 | -1.85484107 | -1.160576 | 0 |  | 0.6318174 | -2.93491395 | -1.85433 | 0 |  | 0.57615875 | -1.80635671 | -1.040748 | 0 |  | 0.6354872 | -1.60876009 | -1.022346 | 0
| 0.6281476 | -1.90545995 | -1.19691 | 0 |  | 0.6336523 | -2.99315616 | -1.89662 | 0 |  | 0.58288672 | -1.85636573 | -1.082051 | 0 |  | 0.63671047 | -1.65663458 | -1.054797 | 0
| 0.6281476 | -1.98626721 | -1.247669 | 0 |  | 0.63426393 | -3.04712931 | -1.932684 | 0 |  | 0.57554712 | -1.91155861 | -1.100192 | 0 |  | 0.64160354 | -1.71060773 | -1.097532 | 0
| 0.62937087 | -2.03749597 | -1.282341 | 0 |  | 0.63304067 | -3.12885137 | -1.98069 | 0 |  | 0.58044019 | -1.95882324 | -1.13698 | 0 |  | 0.6428268 | -1.76000689 | -1.13138 | 0
| 0.6299825 | -2.09695791 | -1.321047 | 0 |  | 0.6336523 | -3.18160479 | -2.016031 | 0 |  | 0.57738202 | -2.01249146 | -1.161976 | 0 |  | 0.64038027 | -1.83258095 | -1.173549 | 0
| 0.63242903 | -2.14696693 | -1.357804 | 0 |  | 0.63120577 | -3.23466314 | -2.041738 | 0 |  | 0.57738202 | -2.06768434 | -1.193844 | 0 |  | 0.64160354 | -1.8911281 | -1.213354 | 0
| 0.63120577 | -2.20215982 | -1.390016 | 0 |  | 0.63242903 | -3.28589189 | -2.078093 | 0 |  | 0.57860529 | -2.11647363 | -1.224603 | 0 |  | 0.65077804 | -1.94144205 | -1.263448 | 0
| 0.6318174 | -2.25857243 | -1.427005 | 0 |  | 0.6336523 | -3.34077984 | -2.116893 | 0 |  | 0.58349835 | -2.19270689 | -1.279441 | 0 |  | 0.6409919 | -1.98809681 | -1.274354 | 0
| 0.6299825 | -2.30797159 | -1.453982 | 0 |  | 0.63609883 | -3.39780232 | -2.161338 | 0 |  | 0.57615875 | -2.24759484 | -1.294971 | 0 |  | 0.6428268 | -2.04481436 | -1.314461 | 0
| 0.63059413 | -2.36499407 | -1.491351 | 0 |  | 0.63487557 | -3.45177547 | -2.191448 | 0 |  | 0.58227509 | -2.29790879 | -1.338015 | 0 |  | 0.6483315 | -2.09329872 | -1.357151 | 0
| 0.6318174 | -2.41347842 | -1.524878 | 0 |  | 0.63671047 | -3.50147956 | -2.229429 | 0 |  | 0.57799365 | -2.34669808 | -1.356377 | 0 |  | 0.64710824 | -2.146662 | -1.389123 | 0
| 0.63304067 | -2.46714664 | -1.561804 | 0 |  | 0.63304067 | -3.55636751 | -2.251325 | 0 |  | 0.58166345 | -2.4031107 | -1.397802 | 0 |  | 0.63976864 | -2.19941542 | -1.407117 | 0
| 0.62875923 | -2.52264446 | -1.586136 | 0 |  | 0.6354872 | -3.61125546 | -2.294907 | 0 |  | 0.57493549 | -2.45494932 | -1.411437 | 0 |  | 0.64405007 | -2.2555231 | -1.45267 | 0
| 0.6318174 | -2.56990908 | -1.623713 | 0 |  | 0.6373221 | -3.66095955 | -2.33321 | 0 |  | 0.57860529 | -2.50434847 | -1.449029 | 0 |  | 0.64343844 | -2.30522719 | -1.483272 | 0
| 0.6354872 | -2.62662663 | -1.669188 | 0 |  | 0.6354872 | -3.71371297 | -2.360017 | 0 |  | 0.57554712 | -2.56472522 | -1.47612 | 0 |  | 0.64527334 | -2.35432141 | -1.519181 | 0
| 0.6318174 | -2.67846525 | -1.692301 | 0 |  | 0.6354872 | -3.77256505 | -2.397417 | 0 |  | 0.58410999 | -2.6153441 | -1.527649 | 0 |  | 0.6464966 | -2.40646496 | -1.555771 | 0
| 0.63242903 | -2.73609759 | -1.730388 | 0 |  | 0.63426393 | -3.82318393 | -2.424908 | 0 |  | 0.57982855 | -2.66565806 | -1.545625 | 0 |  | 0.64894314 | -2.46165785 | -1.597476 | 0
| 0.63609883 | -2.79159541 | -1.775731 | 0 |  | 0.64160354 | -3.87807188 | -2.488185 | 0 |  | 0.58839142 | -2.71414241 | -1.596978 | 0 |  | 0.64160354 | -2.51441126 | -1.613255 | 0
| 0.63854537 | -2.84099457 | -1.814104 | 0 |  | 0.6373221 | -3.9299105 | -2.504619 | 0 |  | 0.58166345 | -2.77207969 | -1.612417 | 0 |  | 0.6464966 | -2.56594495 | -1.658875 | 0
| 0.6354872 | -2.89283318 | -1.838358 | 0 |  | 0.63854537 | -3.98113926 | -2.542138 | 0 |  | 0.58105182 | -2.82056405 | -1.638894 | 0 |  | 0.6464966 | -2.62327236 | -1.695937 | 0
| 0.63854537 | -2.9474162 | -1.882059 | 0 |  | 0.6373221 | -4.03572227 | -2.572055 | 0 |  | 0.58349835 | -2.8791112 | -1.679957 | 0 |  | 0.6483315 | -2.67389125 | -1.733568 | 0
| 0.63487557 | -3.00108442 | -1.905315 | 0 |  | 0.63854537 | -4.09182995 | -2.612819 | 0 |  | 0.58410999 | -2.92729062 | -1.70986 | 0 |  | 0.65077804 | -2.72329041 | -1.772258 | 0
| 0.6354872 | -3.05841183 | -1.943582 | 0 |  | 0.63609883 | -4.14610804 | -2.637334 | 0 |  | 0.58044019 | -2.97668977 | -1.72779 | 0 |  | 0.64710824 | -2.77970302 | -1.798769 | 0
| 0.63426393 | -3.1337303 | -1.987612 | 0 |  | 0.64221517 | -4.19703186 | -2.695398 | 0 |  | 0.58594489 | -3.02791853 | -1.774193 | 0 |  | 0.64710824 | -2.83550577 | -1.834879 | 0
| 0.63854537 | -3.18831331 | -2.035883 | 0 |  | 0.63976864 | -4.27783912 | -2.736827 | 0 |  | 0.58472162 | -3.08280648 | -1.802584 | 0 |  | 0.64527334 | -2.88795426 | -1.86352 | 0
| 0.63671047 | -3.2425914 | -2.064592 | 0 |  | 0.6428268 | -4.3321172 | -2.784801 | 0 |  | 0.59144959 | -3.13921909 | -1.85669 | 0 |  | 0.6483315 | -2.96723685 | -1.923753 | 0
| 0.63793374 | -3.29290535 | -2.100655 | 0 |  | 0.64038027 | -4.38944462 | -2.810914 | 0 |  | 0.58655652 | -3.19197251 | -1.872272 | 0 |  | 0.64771987 | -3.01816067 | -1.954923 | 0
| 0.63854537 | -3.34718344 | -2.137328 | 0 |  | 0.64038027 | -4.43945364 | -2.842939 | 0 |  | 0.58655652 | -3.23862727 | -1.899638 | 0 |  | 0.64955477 | -3.07274369 | -1.995915 | 0
| 0.63793374 | -3.39963192 | -2.16874 | 0 |  | 0.6428268 | -4.49617119 | -2.890259 | 0 |  | 0.58288672 | -3.31912959 | -1.934677 | 0 |  | 0.65200131 | -3.1273267 | -2.039021 | 0
| 0.63671047 | -3.45025081 | -2.196811 | 0 |  | 0.6409919 | -4.5507542 | -2.916997 | 0 |  | 0.59083796 | -3.37523728 | -1.994218 | 0 |  | 0.65383621 | -3.18129985 | -2.080049 | 0
| 0.63671047 | -3.51184729 | -2.23603 | 0 |  | 0.6409919 | -4.60472735 | -2.951593 | 0 |  | 0.58410999 | -3.43347949 | -2.00553 | 0 |  | 0.64955477 | -3.23954207 | -2.10426 | 0
| 0.63793374 | -3.56246617 | -2.272617 | 0 |  | 0.64221517 | -4.6577857 | -2.991301 | 0 |  | 0.58472162 | -3.47068132 | -2.029382 | 0 |  | 0.65016641 | -3.28528203 | -2.13598 | 0
| 0.63854537 | -3.61613439 | -2.309066 | 0 |  | 0.64343844 | -4.71053912 | -3.030942 | 0 |  | 0.58777979 | -3.52739887 | -2.073334 | 0 |  | 0.64894314 | -3.34169464 | -2.16857 | 0
| 0.63854537 | -3.67224207 | -2.344893 | 0 |  | 0.6428268 | -4.76237774 | -3.061384 | 0 |  | 0.59206122 | -3.58015229 | -2.119669 | 0 |  | 0.64588497 | -3.39261846 | -2.191241 | 0
| 0.63793374 | -3.71798203 | -2.371826 | 0 |  | 0.64038027 | -4.81452129 | -3.083124 | 0 |  | 0.59206122 | -3.63473531 | -2.151986 | 0 |  | 0.65628274 | -3.44659161 | -2.261939 | 0
| 0.63976864 | -3.77408971 | -2.414544 | 0 |  | 0.6409919 | -4.86971418 | -3.121447 | 0 |  | 0.58777979 | -3.68931832 | -2.168507 | 0 |  | 0.65200131 | -3.50452889 | -2.284957 | 0
| 0.639157 | -3.827453 | -2.446343 | 0 |  | 0.64527334 | -4.9215528 | -3.175747 | 0 |  | 0.59022632 | -3.74146188 | -2.208309 | 0 |  | 0.65077804 | -3.55636751 | -2.314406 | 0
| 0.63793374 | -3.88142615 | -2.476093 | 0 |  | 0.64038027 | -4.97705061 | -3.187205 | 0 |  | 0.59450776 | -3.79604489 | -2.256778 | 0 |  | 0.65322457 | -3.61003573 | -2.358164 | 0
| 0.6373221 | -3.93143517 | -2.505591 | 0 |  | 0.64221517 | -5.03254843 | -3.231979 | 0 |  | 0.59083796 | -3.84300458 | -2.270593 | 0 |  | 0.64955477 | -3.66614341 | -2.381361 | 0
| 0.639157 | -3.98601818 | -2.547691 | 0 |  | 0.64343844 | -5.08286238 | -3.270509 | 0 |  | 0.59267286 | -3.89819747 | -2.310356 | 0 |  | 0.65138967 | -3.7195067 | -2.422848 | 0
| 0.64038027 | -4.04365053 | -2.589474 | 0 |  | 0.64343844 | -5.1356158 | -3.304453 | 0 |  | 0.59267286 | -3.95369528 | -2.343248 | 0 |  | 0.64771987 | -3.76707625 | -2.44001 | 0
| 0.63854537 | -4.09609902 | -2.615545 | 0 |  | 0.6464966 | -5.19111362 | -3.356037 | 0 |  | 0.59389612 | -4.00248457 | -2.37706 | 0 |  | 0.65016641 | -3.83141713 | -2.491059 | 0
| 0.6409919 | -4.15068203 | -2.660554 | 0 |  | 0.64710824 | -5.24295224 | -3.392758 | 0 |  | 0.58839142 | -4.05401826 | -2.38535 | 0 |  | 0.65261294 | -3.87807188 | -2.53088 | 0
| 0.63976864 | -4.20191079 | -2.688251 | 0 |  | 0.6446617 | -5.30149938 | -3.417674 | 0 |  | 0.59328449 | -4.11591967 | -2.441911 | 0 |  | 0.65261294 | -3.92747104 | -2.563118 | 0
| 0.64221517 | -4.27783912 | -2.747293 | 0 |  | 0.6446617 | -5.35211827 | -3.450306 | 0 |  | 0.59267286 | -4.16989282 | -2.471382 | 0 |  | 0.65261294 | -3.98510339 | -2.60073 | 0
| 0.64221517 | -4.3366912 | -2.785089 | 0 |  | 0.64527334 | -5.43353539 | -3.506116 | 0 |  | 0.59144959 | -4.21807224 | -2.494777 | 0 |  | 0.65995254 | -4.0396864 | -2.666001 | 0
| 0.6428268 | -4.38639529 | -2.819692 | 0 |  | 0.6446617 | -5.48933814 | -3.538766 | 0 |  | 0.59083796 | -4.27448485 | -2.525528 | 0 |  | 0.64894314 | -4.12079859 | -2.674164 | 0
| 0.6428268 | -4.44311283 | -2.856152 | 0 |  | 0.6446617 | -5.53263864 | -3.56668 | 0 |  | 0.59328449 | -4.32144454 | -2.563846 | 0 |  | 0.65567111 | -4.17660134 | -2.738477 | 0
| 0.64527334 | -4.49678105 | -2.901653 | 0 |  | 0.6464966 | -5.59301538 | -3.615865 | 0 |  | 0.59328449 | -4.37602756 | -2.596229 | 0 |  | 0.65383621 | -4.2269153 | -2.76371 | 0
| 0.64221517 | -4.55746273 | -2.926872 | 0 |  | 0.6483315 | -5.6457688 | -3.66033 | 0 |  | 0.59756592 | -4.45866442 | -2.664346 | 0 |  | 0.65383621 | -4.28332791 | -2.800595 | 0
| 0.6464966 | -4.60442242 | -2.976743 | 0 |  | 0.64771987 | -5.69486302 | -3.688676 | 0 |  | 0.59511939 | -4.50562411 | -2.681384 | 0 |  | 0.65322457 | -4.33272707 | -2.830244 | 0
| 0.6428268 | -4.65534624 | -2.992581 | 0 |  | 0.64527334 | -5.75341017 | -3.712522 | 0 |  | 0.59083796 | -4.56630579 | -2.697947 | 0 |  | 0.64894314 | -4.38456569 | -2.845334 | 0
| 0.64405007 | -4.71389339 | -3.035983 | 0 |  | 0.64771987 | -5.80646852 | -3.760965 | 0 |  | 0.59695429 | -4.61631481 | -2.755729 | 0 |  | 0.65505947 | -4.44158817 | -2.909504 | 0
| 0.6464966 | -4.76542707 | -3.080832 | 0 |  | 0.6446617 | -5.86044167 | -3.778002 | 0 |  | 0.59328449 | -4.66998303 | -2.770629 | 0 |  | 0.65505947 | -4.49647612 | -2.945459 | 0
| 0.6446617 | -4.82001009 | -3.107276 | 0 |  | 0.65138967 | -5.91045069 | -3.850007 | 0 |  | 0.59389612 | -4.72395618 | -2.805539 | 0 |  | 0.65016641 | -4.54770487 | -2.956765 | 0
| 0.64894314 | -4.87520297 | -3.16373 | 0 |  | 0.64771987 | -5.96655837 | -3.864658 | 0 |  | 0.59450776 | -4.77335533 | -2.837797 | 0 |  | 0.65567111 | -4.60320269 | -3.018187 | 0
| 0.64710824 | -4.92734652 | -3.188527 | 0 |  | 0.64955477 | -6.013823 | -3.906307 | 0 |  | 0.59450776 | -4.82458408 | -2.868253 | 0 |  | 0.65628274 | -4.66388437 | -3.060827 | 0
| 0.64527334 | -4.97827034 | -3.212345 | 0 |  | 0.64771987 | -6.07298001 | -3.93359 | 0 |  | 0.59450776 | -4.8828263 | -2.902878 | 0 |  | 0.65689437 | -4.71084406 | -3.094527 | 0
| 0.64527334 | -5.03315829 | -3.247763 | 0 |  | 0.64955477 | -6.1226841 | -3.977019 | 0 |  | 0.59450776 | -4.92765146 | -2.929527 | 0 |  | 0.66668051 | -4.76054814 | -3.173765 | 0
| 0.6428268 | -5.09262024 | -3.273673 | 0 |  | 0.64588497 | -6.17879178 | -3.990789 | 0 |  | 0.59940082 | -4.98680847 | -2.989097 | 0 |  | 0.65689437 | -4.81513116 | -3.163033 | 0
| 0.64527334 | -5.14049473 | -3.317024 | 0 |  | 0.65016641 | -6.23489946 | -4.053722 | 0 |  | 0.59573102 | -5.03895202 | -3.00186 | 0 |  | 0.66239907 | -4.86971418 | -3.225694 | 0
| 0.6464966 | -5.19538268 | -3.358797 | 0 |  | 0.65016641 | -6.29161701 | -4.090598 | 0 |  | 0.59695429 | -5.09079064 | -3.038969 | 0 |  | 0.66423398 | -4.92216266 | -3.269468 | 0
| 0.64588497 | -5.24844103 | -3.389889 | 0 |  | 0.65567111 | -6.33796683 | -4.155622 | 0 |  | 0.59328449 | -5.14598352 | -3.053032 | 0 |  | 0.65383621 | -4.97827034 | -3.254973 | 0
| 0.6464966 | -5.29997472 | -3.426416 | 0 |  | 0.64955477 | -6.38645119 | -4.14835 | 0 |  | 0.60123573 | -5.19812708 | -3.1253 | 0 |  | 0.65872927 | -5.02827937 | -3.312275 | 0
| 0.65138967 | -5.35669226 | -3.489294 | 0 |  | 0.6483315 | -6.44072927 | -4.175728 | 0 |  | 0.59634266 | -5.25331996 | -3.132779 | 0 |  | 0.65872927 | -5.07493412 | -3.343008 | 0
| 0.64710824 | -5.43536499 | -3.517269 | 0 |  | 0.64955477 | -6.49836162 | -4.221042 | 0 |  | 0.60184736 | -5.30729311 | -3.19418 | 0 |  | 0.65811764 | -5.13165167 | -3.37723 | 0
| 0.64771987 | -5.48903321 | -3.555356 | 0 |  | 0.65077804 | -6.58160835 | -4.283166 | 0 |  | 0.60674043 | -5.353338 | -3.248087 | 0 |  | 0.66423398 | -5.18714949 | -3.445481 | 0
| 0.65200131 | -5.54544583 | -3.615638 | 0 |  | 0.6483315 | -6.63070257 | -4.298893 | 0 |  | 0.59267286 | -5.40975062 | -3.206212 | 0 |  | 0.65934091 | -5.27740967 | -3.479612 | 0
| 0.6483315 | -5.59423511 | -3.626919 | 0 |  | 0.65322457 | -6.68193132 | -4.364802 | 0 |  | 0.59634266 | -5.45549057 | -3.253342 | 0 |  | 0.65811764 | -5.3219299 | -3.502456 | 0
| 0.64894314 | -5.65827106 | -3.671896 | 0 |  | 0.65383621 | -6.73498967 | -4.40358 | 0 |  | 0.59878919 | -5.51586732 | -3.302842 | 0 |  | 0.66484561 | -5.37315865 | -3.572321 | 0
| 0.65016641 | -5.70431595 | -3.708755 | 0 |  | 0.65505947 | -6.78865789 | -4.446975 | 0 |  | 0.60245899 | -5.58722165 | -3.366072 | 0 |  | 0.66178744 | -5.42042327 | -3.587168 | 0
| 0.64771987 | -5.75523977 | -3.727783 | 0 |  | 0.65322457 | -6.84568037 | -4.471767 | 0 |  | 0.59940082 | -5.6475984 | -3.385175 | 0 |  | 0.66851541 | -5.47744575 | -3.661757 | 0
| 0.6483315 | -5.81256718 | -3.76847 | 0 |  | 0.64894314 | -6.89416473 | -4.473921 | 0 |  | 0.59634266 | -5.69547289 | -3.396453 | 0 |  | 0.65934091 | -5.53263864 | -3.647895 | 0
| 0.64894314 | -5.86318607 | -3.804874 | 0 |  | 0.65138967 | -6.94661321 | -4.524952 | 0 |  | 0.60123573 | -5.74944604 | -3.456772 | 0 |  | 0.66239907 | -5.58508712 | -3.699557 | 0
| 0.65261294 | -5.91868388 | -3.86261 | 0 | [6 empty] | 0.60123573 | -5.80341919 | -3.489223 | 0 |  | 0.65995254 | -5.63570601 | -3.719298 | 0
| 0.65138967 | -5.97174224 | -3.889931 | 0 | [6 empty] | 0.59634266 | -5.85678247 | -3.492649 | 0 |  | 0.66117581 | -5.6863249 | -3.75966 | 0
| 0.65016641 | -6.02419072 | -3.916726 | 0 | [6 empty] | 0.59878919 | -5.90923096 | -3.538384 | 0 |  | 0.66301071 | -5.73877338 | -3.804868 | 0
| 0.64894314 | -6.0793836 | -3.945174 | 0 | [6 empty] | 0.60001246 | -5.95802025 | -3.574886 | 0 |  | 0.66606888 | -5.79091693 | -3.85715 | 0
| 0.64955477 | -6.13091729 | -3.982367 | 0 | [6 empty] | 0.60062409 | -6.0129082 | -3.611498 | 0 |  | 0.66362234 | -5.84336542 | -3.877788 | 0
| 0.64955477 | -6.18641511 | -4.018415 | 0 | [6 empty] | 0.60245899 | -6.06596655 | -3.654496 | 0 |  | 0.65872927 | -5.9058767 | -3.890374 | 0
| 0.65138967 | -6.23825373 | -4.063534 | 0 | [6 empty] | 0.60368226 | -6.1190249 | -3.693947 | 0 |  | 0.66606888 | -5.95283639 | -3.964999 | 0
| 0.65261294 | -6.29192194 | -4.10619 | 0 | [6 empty] | 0.59817756 | -6.17208325 | -3.692002 | 0 |  | 0.66973868 | -6.00589474 | -4.02238 | 0
| 0.65077804 | -6.34924936 | -4.131952 | 0 | [6 empty] | 0.60429389 | -6.21873801 | -3.757945 | 0 |  | 0.66484561 | -6.06596655 | -4.032931 | 0
| 0.64894314 | -6.40139291 | -4.15414 | 0 | [6 empty] | 0.60307063 | -6.27271116 | -3.782888 | 0 |  | 0.66851541 | -6.11109664 | -4.085362 | 0
| 0.65200131 | -6.46085486 | -4.212486 | 0 | [6 empty] | 0.60245899 | -6.33034351 | -3.813772 | 0 |  | 0.65872927 | -6.15836127 | -4.056693 | 0
| 0.65261294 | -6.50872935 | -4.247681 | 0 | [6 empty] | 0.60674043 | -6.38126733 | -3.871773 | 0 |  | 0.66301071 | -6.21690841 | -4.121877 | 0
| 0.65200131 | -6.58526754 | -4.293603 | 0 | [6 empty] | 0.60368226 | -6.43341088 | -3.883736 | 0 |  | 0.66484561 | -6.27332103 | -4.17079 | 0
| 0.65444784 | -6.64503442 | -4.348828 | 0 | [6 empty] | 0.60123573 | -6.48768896 | -3.90063 | 0 |  | 0.66301071 | -6.32272018 | -4.192031 | 0
| 0.65750601 | -6.69077438 | -4.399224 | 0 | [6 empty] | 0.60245899 | -6.53952758 | -3.939797 | 0 |  | 0.67096194 | -6.40078304 | -4.294682 | 0
| 0.65383621 | -6.74474753 | -4.40996 | 0 | [6 empty] | 0.61041023 | -6.58770701 | -4.021204 | 0 |  | 0.66729214 | -6.45048713 | -4.304359 | 0
| 0.65567111 | -6.80116014 | -4.459324 | 0 | [6 empty] | 0.60551716 | -6.63924069 | -4.020174 | 0 |  | 0.66851541 | -6.50171588 | -4.346497 | 0
| 0.65505947 | -6.85391356 | -4.489721 | 0 | [6 empty] | 0.60551716 | -6.72431701 | -4.071689 | 0 |  | 0.66912704 | -6.55873837 | -4.388629 | 0
| 0.65628274 | -6.90819165 | -4.533727 | 0 | [6 empty] | 0.59878919 | -6.77829017 | -4.058767 | 0 |  | 0.66912704 | -6.61881018 | -4.428825 | 0
| 0.65689437 | -6.9621648 | -4.573407 | 0 | [6 empty] | 0.60612879 | -6.82433506 | -4.136426 | 0 |  | 0.66790378 | -6.66820933 | -4.453722 | 0
| 0.65261294 | -7.01644288 | -4.579021 | 0 | [6 empty] | 0.60857533 | -6.87556381 | -4.184299 | 0 |  | 0.66729214 | -6.72279235 | -4.486066 | 0
| 0.65811764 | -7.0710259 | -4.653567 | 0 | [6 empty] | 0.60551716 | -6.92404817 | -4.19263 | 0 |  | 0.66668051 | -6.76975204 | -4.513262 | 0
| 0.65567111 | -7.12560891 | -4.672056 | 0 | [6 empty] | 0.60245899 | -6.97924105 | -4.204707 | 0 |  | 0.66668051 | -6.82250546 | -4.548431 | 0
| 0.65505947 | -7.17927713 | -4.702853 | 0 | [6 empty] | 0.60857533 | -7.0368734 | -4.282468 | 0 |  | 0.66851541 | -6.87556381 | -4.59642 | 0
| 0.65383621 | -7.23020095 | -4.727367 | 0 | [6 empty] | 0.60796369 | -7.08871201 | -4.30968 | 0 |  | 0.67157358 | -6.92953696 | -4.653694 | 0
| 0.65689437 | -7.28478397 | -4.785334 | 0 | [6 empty] | 0.61224513 | -7.1439049 | -4.373821 | 0 |  | 0.66851541 | -6.98442491 | -4.669196 | 0
| 0.65444784 | -7.33936699 | -4.803233 | 0 | [6 empty] | 0.60796369 | -7.19452378 | -4.374009 | 0 |  | 0.67463174 | -7.03290927 | -4.744624 | 0
| 0.65689437 | -7.38968094 | -4.85424 | 0 | [6 empty] | 0.60551716 | -7.25032653 | -4.390197 | 0 |  | 0.67279684 | -7.08230842 | -4.764955 | 0
| 0.65750601 | -7.44609355 | -4.895851 | 0 | [6 empty] | 0.61224513 | -7.30277502 | -4.471088 | 0 |  | 0.67463174 | -7.13902597 | -4.816214 | 0
| 0.65505947 | -7.50006671 | -4.91299 | 0 | [6 empty] | 0.61224513 | -7.35735804 | -4.504507 | 0 |  | 0.67096194 | -7.19116952 | -4.825001 | 0
| 0.65689437 | -7.55282012 | -4.961405 | 0 | [6 empty] | 0.60918696 | -7.40980652 | -4.513958 | 0 |  | 0.67035031 | -7.2500216 | -4.860054 | 0
| 0.65811764 | -7.60404888 | -5.004359 | 0 | [6 empty] | 0.60735206 | -7.45676621 | -4.528882 | 0 |  | 0.66973868 | -7.30582435 | -4.892993 | 0
| 0.65934091 | -7.66137629 | -5.051459 | 0 | [6 empty] | 0.60674043 | -7.51653309 | -4.560585 | 0 |  | 0.67585501 | -7.35552844 | -4.971271 | 0
| 0.65872927 | -7.74248848 | -5.100204 | 0 | [6 empty] | 0.61285676 | -7.56379771 | -4.635525 | 0 |  | 0.67707828 | -7.40370786 | -5.01289 | 0
| 0.65811764 | -7.8007307 | -5.133798 | 0 | [6 empty] | 0.61041023 | -7.62051526 | -4.65164 | 0 |  | 0.67279684 | -7.46316981 | -5.021197 | 0
| 0.65811764 | -7.85378905 | -5.168717 | 0 | [6 empty] | 0.61591493 | -7.67631801 | -4.727959 | 0 |  | 0.67035031 | -7.53299948 | -5.049749 | 0
| 0.65872927 | -7.90715233 | -5.208673 | 0 | [6 empty] | 0.61285676 | -7.7269369 | -4.735506 | 0 |  | 0.67096194 | -7.59368115 | -5.095071 | 0
| 0.66056417 | -7.95502682 | -5.254806 | 0 | [6 empty] | 0.6134684 | -7.77725085 | -4.771098 | 0 |  | 0.67218521 | -7.6494839 | -5.14187 | 0
| 0.65689437 | -8.00534078 | -5.258663 | 0 | [6 empty] | 0.6134684 | -7.85500878 | -4.8188 | 0 |  | 0.67402011 | -7.69674853 | -5.187763 | 0
| 0.65995254 | -8.06480272 | -5.322387 | 0 | [6 empty] | 0.61774983 | -7.90928686 | -4.885961 | 0 |  | 0.67707828 | -7.75255127 | -5.249084 | 0
[11 empty] | 0.61285676 | -7.96600441 | -4.88202 | 0 |  | 0.67402011 | -7.80804909 | -5.262782 | 0
[11 empty] | 0.62019636 | -8.02272196 | -4.975663 | 0 |  | 0.67035031 | -7.85958278 | -5.268674 | 0
[11 empty] | 0.6134684 | -8.07212112 | -4.951991 | 0 |  | 0.68197135 | -7.91386086 | -5.397026 | 0
[11 empty] | 0.61958473 | -8.1254844 | -5.034426 | 0 |  | 0.67463174 | -7.96691921 | -5.374737 | 0
[11 empty] | 0.6153033 | -8.18250688 | -5.034723 | 0 |  | 0.68013645 | -8.02455156 | -5.45779 | 0

## Temperatura
| Filename Date & Tim |  | Tc [degC] | Isc [mA] | Voc [mV] | Im [mA] | Vm [mV] | Pm [mW] | FF [-] | Eff [%] Rs@Voc | [mOhm] Rsh@Isc | [Ohm] | P100% [W]
| EIT_85 16-10-2018/12:30 | 12:30 | 26 | 8054.2 | 614.6 | 7434.8 | 499.9 | 3716.7 | 0.751 | 13.7 | 8.3 | 13.09 | 27.1292
| EIT_86 16-10-2018/12:32 | 12:32 | 26.2 | 6943.9 | 614.1 | 6516.6 | 500.5 | 3261.7 | 0.765 | 12.02 | 12 | 18.26 | 27.13561
| EIT_88 16-10-2018/12:43 | 12:43 | 26.7 | 8059.4 | 612.2 | 7471.3 | 496.7 | 3711.1 | 0.752 | 13.65 | 13.3 | 8.93 | 27.18755
| EIT_89 16-10-2018/12:43 | 12:43 | 26.8 | 6942.7 | 608.6 | 6458.4 | 493.5 | 3187.3 | 0.754 | 11.73 | 13.9 | 10.77 | 27.17221
| EIT_90 16-10-2018/12:45 | 12:45 | 26.9 | 8063.9 | 624.5 | 7408.4 | 509.6 | 3775.2 | 0.75 | 13.88 | 18.9 | 9.07 | 27.19885
| EIT_91 16-10-2018/12:46 | 12:46 | 26.9 | 6930.2 | 616.3 | 6412.8 | 504.6 | 3236.1 | 0.758 | 11.91 | 12.8 | 11.09 | 27.17128
| EIT_92 16-10-2018/12:47 | 12:47 | 27 | 8103.1 | 615.4 | 7458.8 | 499.9 | 3728.6 | 0.748 | 13.72 | 14.5 | 9.07 | 27.17638
| EIT_93 16-10-2018/12:48 | 12:48 | 27 | 6961.6 | 613.5 | 6423.1 | 496.9 | 3191.6 | 0.747 | 11.74 | 12.5 | 9.97 | 27.18569
Start grzania | EIT_94 16-10-2018/12:53 | 12:53 | 27.9 | 8105.2 | 615.3 | 7441.5 | 494.8 | 3682.1 | 0.738 | 13.72 | 18.5 | 8.25 | 26.83746
| EIT_95 16-10-2018/12:54 | 12:54 | 29.2 | 8101.3 | 604 | 7386.8 | 494.8 | 3655.3 | 0.747 | 13.63 | 21.8 | 8.47 | 26.81805
| EIT_96 16-10-2018/12:54 | 12:54 | 30.7 | 8103.7 | 602.8 | 7482.3 | 486.6 | 3641.1 | 0.745 | 13.59 | 24.6 | 8.4 | 26.79249
| EIT_97 16-10-2018/12:55 | 12:55 | 32.8 | 8115.8 | 599.6 | 7386.1 | 488.1 | 3605.1 | 0.741 | 13.46 | 18.7 | 7.5 | 26.7838
| EIT_98 16-10-2018/12:56 | 12:56 | 35 | 8117.3 | 604.3 | 7425.7 | 482 | 3579.4 | 0.73 | 13.38 | 35.2 | 6.56 | 26.75187
| EIT_99 16-10-2018/12:57 | 12:57 | 35.7 | 8106.8 | 598.2 | 7445.2 | 479.2 | 3568.1 | 0.736 | 13.35 | 17.2 | 7.6 | 26.72734
| EIT_100 16-10-2018/12:57 | 12:57 | 37.4 | 8120.1 | 595.7 | 7369.3 | 479.4 | 3532.8 | 0.73 | 13.22 | 18.1 | 9.07 | 26.72315
| EIT_101 16-10-2018/12:58 | 12:58 | 39.2 | 8129.3 | 593.7 | 7466.8 | 470.6 | 3513.6 | 0.728 | 13.15 | 42.2 | 8.52 | 26.71939
| EIT_102 16-10-2018/13:00 | 13:00 | 41.2 | 8144.1 | 589.6 | 7458.5 | 467.7 | 3488.5 | 0.726 | 13.06 | 26.6 | 6.88 | 26.71133
| EIT_103 16-10-2018/13:00 | 13:00 | 42 | 8138.7 | 587.8 | 7480.4 | 464.9 | 3478 | 0.727 | 13.05 | 23 | 7.59 | 26.65134
| _2 16-10-2018/13:02 | 13:02 | 43.8 | 8155 | 583.2 | 7492 | 460.3 | 3448.3 | 0.725 | 12.93 | 22.5 | 7.16 | 26.66899
| _3 16-10-2018/13:03 | 13:03 | 45 | 8158.7 | 580.4 | 7366.2 | 465.8 | 3431.2 | 0.725 | 12.88 | 21.3 | 7.42 | 26.63975
| _4 16-10-2018/13:04 | 13:04 | 46.8 | 8169.1 | 573.9 | 7498.6 | 454.2 | 3405.9 | 0.726 | 12.79 | 12 | 7.09 | 26.6294
| _5 16-10-2018/13:05 | 13:05 | 49 | 8181.2 | 574.9 | 7452.7 | 453 | 3376 | 0.718 | 12.69 | 23.4 | 6.32 | 26.60362
| _6 16-10-2018/13:06 | 13:06 | 50.7 | 8187.8 | 565.8 | 7496.6 | 447.5 | 3355.1 | 0.724 | 12.61 | 21.8 | 7.01 | 26.60666
| _7 16-10-2018/13:07 | 13:07 | 52.1 | 8191.6 | 565.9 | 7481 | 445.6 | 3333.3 | 0.719 | 12.53 | 20.1 | 7.82 | 26.60255
Tmax | _8 16-10-2018/13:08 | 13:08 | 52.3 | 8182.5 | 563.8 | 7431.6 | 452.8 | 3365.2 | 0.729 | 12.67 | 17.3 | 7.59 | 26.56038
chｳodzenie | _9 16-10-2018/13:09 | 13:09 | 50.5 | 8177 | 570.7 | 7478.6 | 451.7 | 3377.8 | 0.724 | 12.71 | 21.7 | 7.04 | 26.57592
| _10 16-10-2018/13:10 | 13:10 | 48.1 | 8170 | 580.4 | 7485.2 | 457.5 | 3424.3 | 0.722 | 12.88 | 17.4 | 7.13 | 26.58618
| _11 16-10-2018/13:11 | 13:11 | 45.8 | 8158.9 | 583.5 | 7404.8 | 464.7 | 3440.8 | 0.723 | 12.94 | 18.9 | 7.1 | 26.59042
| _12 16-10-2018/13:13 | 13:13 | 42.2 | 8145.7 | 587.2 | 7483 | 468 | 3501.8 | 0.732 | 13.14 | 14.1 | 8.26 | 26.64992
| _13 16-10-2018/13:15 | 13:15 | 39.4 | 8132.5 | 589.9 | 7475.7 | 473.6 | 3540.2 | 0.738 | 13.28 | 13.5 | 7.43 | 26.65813
| _14 16-10-2018/13:16 | 13:16 | 37.8 | 8125 | 595.7 | 7431.1 | 478.6 | 3556.6 | 0.735 | 13.34 | 23.9 | 7.89 | 26.66117
| _15 16-10-2018/13:18 | 13:18 | 35.8 | 8113.2 | 597.9 | 7393.7 | 483.8 | 3576.7 | 0.737 | 13.42 | 21.8 | 9.84 | 26.65201
| _16 16-10-2018/13:20 | 13:20 | 33.9 | 8104.5 | 597.6 | 7453.7 | 483.7 | 3605.3 | 0.744 | 13.4 | 16.5 | 8.11 | 26.90522
| _17 16-10-2018/13:21 | 13:21 | 32.3 | 8097.1 | 608.6 | 7397.3 | 488.9 | 3616.9 | 0.734 | 13.54 | 18.7 | 8.11 | 26.7127
| _18 16-10-2018/13:23 | 13:23 | 30.9 | 8086.9 | 607.1 | 7361.4 | 500.2 | 3681.9 | 0.75 | 13.79 | 16.8 | 8.06 | 26.69978
| _19 16-10-2018/13:25 | 13:25 | 28.8 | 8077.3 | 612 | 7435.1 | 493.5 | 3669.1 | 0.742 | 13.72 | 18.2 | 8.26 | 26.74271
| _20 16-10-2018/13:27 | 13:27 | 26.7 | 8067.8 | 617.1 | 7382.1 | 501.5 | 3702.1 | 0.744 | 13.72 | 24.1 | 8.33 | 26.98324
| _21 16-10-2018/13:30 | 13:30 | 24.3 | 8057.6 | 623.3 | 7407.9 | 503.2 | 3727.6 | 0.742 | 13.92 | 35.8 | 8.48 | 26.77874
| _22 16-10-2018/13:33 | 13:33 | 23 | 8047.9 | 628.1 | 7442.3 | 508.6 | 3785.2 | 0.749 | 14.15 | 21.7 | 9.2 | 26.75053
| _23 16-10-2018/13:35 | 13:35 | 21.7 | 8040.9 | 626.3 | 7427.6 | 508.3 | 3775.5 | 0.75 | 14.08 | 17.3 | 9.07 | 26.81463
| _24 16-10-2018/13:38 | 13:38 | 20.5 | 8034.3 | 629.4 | 7427.8 | 509.3 | 3783.1 | 0.748 | 14.11 | 16.7 | 9.24 | 26.81148
Tmin | _25 16-10-2018/13:40 | 13:40 | 19.5 | 8027.9 | 630 | 7410.1 | 512.5 | 3797.5 | 0.751 | 14.16 | 20.4 | 9.26 | 26.8185
26.79942